## Sheet1
作业时间 | 小时料批 | 风量 | 冷风压力 | 热风压力 | 炉顶压力 | 压差 | 透气性指数 | 富氧量 | 富氧率 | 热风温度 | 喷煤量 | 煤比 | 燃料比 | 顶温最高 | 顶温最低 | 顶温平均 | 标准风速 | 实际风速 | K值 | 鼓风湿度 | 鼓风动能 | 理论燃烧温度 | 煤气利用率 | 炉腹煤气量 | 全炉温差
2025/04/12 00:00:00 | 6 | 6157 | 0.45 | 434.3 | 261 | 173.6 | 35.55 | 25968 | 5.48 | 1224 | 56.1 | 155.86 | 515.86 | 94.9 | 85.8 | 89.3 | 261 | 270.7 | 3.93 | 9.05 | 15507 | 2319 | 48.77 | 7603 | 0.19
2025/04/12 01:00:00 | 6.5 | 6154 | 0.45 | 435.4 | 260.7 | 175 | 35.23 | 26068 | 5.51 | 1228 | 55.1 | 141.18 | 501.18 | 95.7 | 86.2 | 89.9 | 260.9 | 270.9 | 3.98 | 8.39 | 15515 | 2327 | 48.77 | 7590 | 0.19
2025/04/12 02:00:00 | 6.5 | 6154 | 0.44 | 430.6 | 260.6 | 170.3 | 36.21 | 26002 | 5.49 | 1230 | 56 | 143.49 | 503.49 | 94.6 | 84.1 | 88.4 | 260.9 | 273.7 | 3.85 | 8.49 | 15837 | 2328 | 48.63 | 7591 | 0.2
2025/04/12 03:00:00 | 6 | 6109 | 0.45 | 434.5 | 260.8 | 174 | 35.2 | 25989 | 5.53 | 1233 | 56 | 155.42 | 515.42 | 92.1 | 84.6 | 87.8 | 259 | 270.2 | 4 | 8.44 | 15326 | 2326 | 48.97 | 7535 | 0.2
2025/04/12 04:00:00 | 6.5 | 6096 | 0.45 | 434.8 | 260.6 | 174.5 | 35.01 | 25964 | 5.54 | 1227 | 56 | 143.59 | 503.59 | 96.2 | 88.8 | 91.9 | 258.4 | 268.5 | 4.08 | 4.28 | 15099 | 2348 | 48.94 | 7456 | 0.2
2025/04/12 05:00:00 | 6.5 | 6125 | 0.45 | 435.7 | 260.6 | 175.3 | 35.02 | 25913 | 5.5 | 1228 | 54.5 | 139.82 | 499.82 | 94.1 | 84.2 | 87.8 | 259.7 | 269.4 | 4.1 | 2.8 | 15272 | 2360 | 49.02 | 7469 | 0.2
2025/04/12 06:00:00 | 6 | 6124 | 0.45 | 437.6 | 260.7 | 177.2 | 34.61 | 26027 | 5.53 | 1214 | 52.9 | 146.89 | 506.89 | 93.9 | 86.8 | 89.7 | 259.6 | 265.8 | 4.16 | 2.51 | 14869 | 2364 | 49.18 | 7462 | 0.21
2025/04/12 07:00:00 | 6.5 | 6145 | 0.44 | 432.1 | 260.6 | 171.7 | 35.86 | 25964 | 5.49 | 1221 | 53.1 | 136.15 | 496.15 | 91.8 | 85.2 | 88.4 | 260.5 | 270.9 | 3.98 | 2.3 | 15491 | 2371 | 49.07 | 7486 | 0.22
2025/04/12 08:00:00 | 6.5 | 6187 | 0.45 | 435.1 | 260.9 | 174.6 | 35.53 | 25943 | 5.45 | 1225 | 53.2 | 136.33 | 496.33 | 89.8 | 81.8 | 85.1 | 262.3 | 271.9 | 4.01 | 2.32 | 15717 | 2375 | 49.1 | 7536 | 0.23
2025/04/12 09:00:00 | 6.5 | 6157 | 0.45 | 437.6 | 260.6 | 177.2 | 34.82 | 25946 | 5.48 | 1216 | 54.2 | 138.92 | 498.92 | 96.9 | 87.9 | 91.6 | 261 | 267.7 | 4.12 | 2.41 | 15158 | 2366 | 48.95 | 7501 | 0.23
2025/04/12 10:00:00 | 6 | 6177 | 0.45 | 433.8 | 260.7 | 173.4 | 35.7 | 25965 | 5.46 | 1222 | 54.2 | 150.5 | 510.5 | 92.1 | 84.7 | 88.2 | 261.9 | 271.6 | 3.99 | 2.38 | 15651 | 2372 | 48.97 | 7526 | 0.23
2025/04/12 11:00:00 | 6.5 | 6205 | 0.45 | 440 | 260.7 | 179.6 | 34.62 | 25965 | 5.44 | 1231 | 54.1 | 138.62 | 498.62 | 93.6 | 85.9 | 89.7 | 263.1 | 271.3 | 4.13 | 2.38 | 15690 | 2380 | 48.91 | 7559 | 0.22
2025/04/12 12:00:00 | 6.5 | 6189 | 0.45 | 435.6 | 260.7 | 175.2 | 35.43 | 25962 | 5.45 | 1234 | 53.9 | 138.28 | 498.28 | 92.3 | 83.7 | 87.1 | 262.4 | 273.4 | 4.03 | 2.29 | 15894 | 2382 | 48.67 | 7539 | 0.21
2025/04/12 13:00:00 | 6.5 | 6157 | 0.45 | 439.8 | 260.5 | 179.5 | 34.36 | 25967 | 5.48 | 1223 | 54 | 138.46 | 498.46 | 96 | 85.7 | 89.5 | 261 | 267.9 | 4.19 | 2.15 | 15186 | 2374 | 48.89 | 7497 | 0.21
2025/04/12 14:00:00 | 6.5 | 6171 | 0.45 | 439.1 | 260.3 | 179.1 | 34.52 | 25981 | 5.47 | 1228 | 54 | 138.56 | 498.56 | 90.6 | 82.7 | 86.3 | 261.6 | 269.6 | 4.16 | 2.01 | 15417 | 2379 | 48.74 | 7512 | 0.21
2025/04/12 15:00:00 | 6 | 6090 | 0.45 | 442.3 | 260.5 | 182 | 33.52 | 25957 | 5.54 | 1215 | 53.1 | 147.39 | 507.39 | 96 | 88.5 | 91.6 | 258.2 | 262.4 | 4.34 | 1.85 | 14409 | 2367 | 49.04 | 7412 | 0.2
2025/04/12 16:00:00 | 6 | 6092 | 0.45 | 440.9 | 260.6 | 180.6 | 33.81 | 25998 | 5.55 | 1208 | 52 | 144.33 | 504.33 | 113 | 102.6 | 106.8 | 258.3 | 261.9 | 4.3 | 1.81 | 14357 | 2362 | 48.54 | 7414 | 0.2
2025/04/12 17:00:00 | 6.5 | 6149 | 0.45 | 439.3 | 260.7 | 178.9 | 34.44 | 25988 | 5.49 | 1202 | 53.1 | 136.37 | 496.37 | 107.9 | 95 | 100.2 | 260.7 | 264 | 4.18 | 1.76 | 14725 | 2359 | 48.15 | 7482 | 0.2
2025/04/12 18:00:00 | 6.5 | 6208 | 0.45 | 437.9 | 260.7 | 177.5 | 35.05 | 25966 | 5.44 | 1218 | 53.1 | 136.37 | 496.37 | 100.6 | 90.1 | 94.8 | 263.2 | 270.1 | 4.08 | 1.88 | 15566 | 2372 | 48.16 | 7555 | 0.21
2025/04/12 19:00:00 | 7 | 6197 | 0.44 | 433 | 260.6 | 172.7 | 35.98 | 25909 | 5.44 | 1226 | 55.2 | 130.08 | 485.08 | 95.6 | 86.8 | 90.7 | 262.7 | 273.6 | 3.96 | 1.84 | 15942 | 2378 | 48.53 | 7541 | 0.22
2025/04/12 20:00:00 | 6.5 | 6188 | 0.44 | 432.2 | 260.7 | 171.8 | 36.09 | 25899 | 5.44 | 1230 | 56.1 | 142.45 | 497.45 | 85.8 | 77.2 | 80.3 | 262.3 | 274.3 | 3.94 | 1.85 | 16002 | 2381 | 49.15 | 7530 | 0.23
2025/04/12 21:00:00 | 6.5 | 6195 | 0.44 | 429.2 | 260.7 | 168.8 | 36.77 | 25943 | 5.44 | 1236 | 56.1 | 142.55 | 497.55 | 85.6 | 78.8 | 82.2 | 262.6 | 277.2 | 3.85 | 1.88 | 16352 | 2377 | 48.94 | 7539 | 0.23
2025/04/12 22:00:00 | 6.5 | 6185 | 0.44 | 432.1 | 260.7 | 171.7 | 36.12 | 25928 | 5.45 | 1236 | 56 | 142.25 | 497.25 | 87 | 80 | 83.6 | 262.2 | 275.4 | 3.94 | 1.79 | 16114 | 2372 | 49.01 | 7526 | 0.24
2025/04/12 23:00:00 | 6.5 | 6148 | 0.45 | 436.3 | 260.5 | 176 | 35.01 | 25981 | 5.49 | 1221 | 56.1 | 142.58 | 497.58 | 95.5 | 84.8 | 90.1 | 260.7 | 268.8 | 4.1 | 1.82 | 15268 | 2358 | 48.98 | 7482 | 0.25
2025/04/13 00:00:00 | 6 | 6119 | 0.45 | 436.9 | 260.9 | 176.3 | 34.8 | 25960 | 5.52 | 1208 | 55 | 151.32 | 506.32 | 87.6 | 80.9 | 84 | 259.4 | 264.9 | 4.15 | 1.87 | 14753 | 2347 | 49.11 | 7447 | 0.26
2025/04/13 01:00:00 | 6.5 | 6106 | 0.45 | 438.3 | 260.8 | 177.8 | 34.4 | 25971 | 5.53 | 1217 | 55.1 | 139.83 | 494.83 | 92.6 | 85 | 88.5 | 258.9 | 265.4 | 4.2 | 1.99 | 14775 | 2353 | 48.8 | 7434 | 0.27
2025/04/13 02:00:00 | 6.5 | 6210 | 0.44 | 433.4 | 260.9 | 172.9 | 36 | 25990 | 5.44 | 1232 | 55.2 | 140.14 | 495.14 | 97.4 | 88.4 | 93.2 | 263.3 | 275 | 3.95 | 1.97 | 16136 | 2368 | 48.4 | 7559 | 0.28
2025/04/13 03:00:00 | 6.5 | 6195 | 0.44 | 427.8 | 260.6 | 167.5 | 37.08 | 26021 | 5.46 | 1236 | 56 | 142.2 | 497.2 | 93.3 | 87.3 | 90.7 | 262.6 | 277.9 | 3.82 | 1.85 | 16443 | 2372 | 48.25 | 7539 | 0.28
2025/04/13 04:00:00 | 6.5 | 6181 | 0.44 | 431.6 | 260.6 | 171.3 | 36.16 | 25997 | 5.47 | 1238 | 57.3 | 145.6 | 500.6 | 87.1 | 80.1 | 83.6 | 262 | 275.7 | 3.94 | 1.78 | 16138 | 2371 | 48.59 | 7520 | 0.29
2025/04/13 05:00:00 | 6.5 | 6166 | 0.44 | 431.9 | 260.6 | 171.5 | 36.03 | 25960 | 5.47 | 1238 | 57 | 144.81 | 499.81 | 81.1 | 76.2 | 78.8 | 261.4 | 275 | 3.96 | 1.99 | 16024 | 2364 | 48.79 | 7506 | 0.29
2025/04/13 06:00:00 | 6.5 | 6169 | 0.44 | 428.2 | 260.5 | 168 | 36.81 | 25874 | 5.45 | 1237 | 58 | 145.69 | 495.69 | 80.7 | 75.7 | 78.5 | 261.5 | 276.7 | 3.86 | 1.74 | 16234 | 2362 | 48.54 | 7506 | 0.29
2025/04/13 07:00:00 | 6 | 6176 | 0.44 | 433.6 | 260.6 | 173.3 | 35.73 | 23988 | 5.05 | 1238 | 57.2 | 155.54 | 505.54 | 86.9 | 81.4 | 84.2 | 261.8 | 274.5 | 4 | 1.65 | 15992 | 2341 | 48.39 | 7512 | 0.3
2025/04/13 08:00:00 | 6.5 | 6188 | 0.44 | 432.8 | 260.8 | 172.3 | 35.99 | 23980 | 5.04 | 1237 | 57 | 143.08 | 493.08 | 86.2 | 79.2 | 82.2 | 262.4 | 275.2 | 3.96 | 1.48 | 16106 | 2341 | 48.75 | 7524 | 0.3
2025/04/13 09:00:00 | 6.5 | 6245 | 0.45 | 435.2 | 260.9 | 174.6 | 35.85 | 23921 | 4.98 | 1236 | 57.9 | 145.49 | 495.49 | 87.2 | 80.4 | 83.7 | 264.8 | 276.5 | 3.97 | 1.31 | 16402 | 2343 | 48.8 | 7590 | 0.29
2025/04/13 10:00:00 | 6 | 6237 | 0.45 | 438 | 260.4 | 177.8 | 35.13 | 23935 | 4.99 | 1234 | 57.1 | 155.3 | 505.3 | 92.5 | 85.3 | 89.1 | 264.4 | 274.3 | 4.06 | 1.32 | 16121 | 2341 | 48.68 | 7581 | 0.28
2025/04/13 11:00:00 | 6.5 | 6260 | 0.45 | 435.2 | 260.6 | 174.9 | 35.85 | 23974 | 4.98 | 1234 | 58.1 | 145.89 | 495.89 | 94.7 | 85.6 | 89.5 | 265.4 | 276.8 | 3.96 | 1.36 | 16475 | 2342 | 48.5 | 7609 | 0.27
2025/04/13 12:00:00 | 7 | 6239 | 0.45 | 432.1 | 260.6 | 171.8 | 36.41 | 23944 | 4.99 | 1236 | 59 | 137.73 | 487.73 | 86.7 | 81.6 | 84.3 | 264.5 | 277.8 | 3.89 | 1.66 | 16543 | 2341 | 48.64 | 7588 | 0.26
2025/04/13 13:00:00 | 6.5 | 6262 | 0.45 | 435.1 | 260.8 | 174.6 | 35.98 | 23967 | 4.98 | 1229 | 59.9 | 150.51 | 500.51 | 84.3 | 81.5 | 82.9 | 265.5 | 275.9 | 3.94 | 1.86 | 16385 | 2329 | 48.33 | 7620 | 0.25
2025/04/13 14:00:00 | 6.5 | 6244 | 0.45 | 438.3 | 260.5 | 178.1 | 35.16 | 23931 | 4.98 | 1232 | 64.1 | 160.93 | 510.93 | 101 | 93.9 | 97.9 | 264.7 | 274 | 4.06 | 1.81 | 16111 | 2298 | 47.81 | 7597 | 0.25
2025/04/13 15:00:00 | 6 | 6235 | 0.45 | 439.6 | 261 | 178.9 | 34.94 | 23959 | 5 | 1234 | 60 | 163.11 | 513.11 | 92.7 | 83.5 | 87.8 | 264.3 | 273.4 | 4.09 | 1.8 | 16013 | 2322 | 48.2 | 7586 | 0.24
2025/04/13 16:00:00 | 6.5 | 6243 | 0.45 | 440.7 | 260.6 | 180.4 | 34.69 | 23956 | 4.99 | 1223 | 60 | 150.74 | 500.74 | 88.7 | 82.8 | 85.8 | 264.7 | 271.2 | 4.12 | 1.86 | 15774 | 2315 | 48.41 | 7596 | 0.24
2025/04/13 17:00:00 | 6 | 6198 | 0.45 | 440.9 | 260.6 | 180.7 | 34.39 | 23990 | 5.03 | 1204 | 57.2 | 155.55 | 505.55 | 91.6 | 86.3 | 89.2 | 262.8 | 265.7 | 4.18 | 2.02 | 15028 | 2317 | 48.6 | 7544 | 0.23
2025/04/13 18:00:00 | 6.5 | 6190 | 0.45 | 437.2 | 261 | 176.5 | 35.15 | 24005 | 5.04 | 1210 | 59 | 148.05 | 498.05 | 93.3 | 87.3 | 90.3 | 262.4 | 268.3 | 4.07 | 2.11 | 15308 | 2324 | 48.65 | 7536 | 0.23
2025/04/13 19:00:00 | 6 | 6225 | 0.45 | 437.2 | 260.7 | 176.8 | 35.3 | 24012 | 5.01 | 1235 | 60 | 163.3 | 513.3 | 88.5 | 82.9 | 85.8 | 263.9 | 274.3 | 4.04 | 2.28 | 16090 | 2324 | 48.81 | 7580 | 0.23
2025/04/13 20:00:00 | 6.5 | 6245 | 0.44 | 433.5 | 260.8 | 173 | 36.17 | 23967 | 4.99 | 1235 | 59.9 | 150.31 | 500.31 | 89.6 | 85.7 | 87.5 | 264.8 | 277.1 | 3.9 | 2.77 | 16481 | 2320 | 48.84 | 7613 | 0.23
2025/04/13 21:00:00 | 6 | 6259 | 0.44 | 431.4 | 260.6 | 171.1 | 36.67 | 23960 | 4.98 | 1237 | 60.9 | 165.69 | 515.69 | 88.8 | 83.7 | 86.1 | 265.4 | 279.1 | 3.84 | 2.64 | 16758 | 2317 | 49.01 | 7628 | 0.24
2025/04/13 22:00:00 | 6.5 | 6226 | 0.45 | 438.8 | 260.8 | 178.3 | 35.05 | 23966 | 5 | 1226 | 58.9 | 147.77 | 497.77 | 89.6 | 83.1 | 86 | 264 | 272.1 | 4.07 | 2.89 | 15839 | 2318 | 49.04 | 7592 | 0.24
2025/04/13 23:00:00 | 6 | 6106 | 0.45 | 439.9 | 260.7 | 179.5 | 34.08 | 23998 | 5.11 | 1209 | 58 | 157.78 | 507.78 | 93.3 | 88.2 | 90.4 | 258.9 | 263.1 | 4.24 | 2.99 | 14518 | 2300 | 49.11 | 7447 | 0.25
2025/04/14 00:00:00 | 6 | 6249 | 0.45 | 439.2 | 260.9 | 178.6 | 35.09 | 23917 | 4.98 | 1207 | 58 | 157.59 | 507.59 | 93.8 | 88.3 | 90.7 | 264.9 | 269.3 | 4.05 | 2.9 | 15569 | 2303 | 49.2 | 7620 | 0.26
2025/04/14 01:00:00 | 6.5 | 6253 | 0.45 | 439.2 | 260.9 | 178.6 | 35.08 | 23936 | 4.98 | 1209 | 58.1 | 145.77 | 495.77 | 94.5 | 88.5 | 91 | 265.1 | 269.8 | 4.05 | 2.8 | 15635 | 2306 | 49.06 | 7623 | 0.27
2025/04/14 02:00:00 | 6 | 6186 | 0.45 | 440.3 | 261 | 179.7 | 34.52 | 24004 | 5.05 | 1205 | 59 | 160.39 | 510.39 | 99.6 | 90.4 | 94.3 | 262.2 | 265.6 | 4.15 | 2.84 | 14999 | 2301 | 48.92 | 7542 | 0.27
2025/04/14 03:00:00 | 6 | 6168 | 0.45 | 436.1 | 260.8 | 175.6 | 35.21 | 23974 | 5.05 | 1218 | 58 | 157.67 | 507.67 | 101.7 | 93.6 | 96.9 | 261.5 | 269.2 | 4.05 | 3.05 | 15361 | 2309 | 48.62 | 7524 | 0.27
2025/04/14 04:00:00 | 6 | 6230 | 0.45 | 439.9 | 260.6 | 179.6 | 34.75 | 23945 | 5 | 1218 | 56.1 | 152.45 | 502.45 | 99.1 | 90.6 | 94.2 | 264.1 | 270.1 | 4.09 | 3.23 | 15617 | 2310 | 48.73 | 7601 | 0.27
2025/04/14 05:00:00 | 6.5 | 6228 | 0.45 | 437.5 | 260.6 | 177.2 | 35.21 | 23943 | 5 | 1214 | 58 | 145.57 | 495.57 | 97.3 | 90.8 | 93.9 | 264.1 | 270.5 | 4.03 | 3.35 | 15661 | 2306 | 49.04 | 7602 | 0.27
2025/04/14 06:00:00 | 6 | 6237 | 0.45 | 439.2 | 260.7 | 178.7 | 34.97 | 23936 | 4.99 | 1216 | 57.1 | 155.36 | 505.36 | 103.2 | 93.8 | 97.6 | 264.4 | 270.4 | 4.06 | 3.31 | 15665 | 2309 | 49.62 | 7612 | 0.27
2025/04/14 07:00:00 | 6 | 6229 | 0.45 | 442.9 | 260.5 | 182.7 | 34.15 | 24244 | 5.06 | 1201 | 54.9 | 149.4 | 499.4 | 110.5 | 99.4 | 103.7 | 264.1 | 265.5 | 4.17 | 3.39 | 15083 | 2313 | 48.87 | 7603 | 0.27
2025/04/14 08:00:00 | 6.5 | 6234 | 0.45 | 438.2 | 260.6 | 177.8 | 35.13 | 25348 | 5.29 | 1190 | 55.1 | 138.26 | 488.26 | 108.2 | 99.7 | 103.4 | 264.3 | 266 | 4.03 | 3.61 | 15151 | 2313 | 48.85 | 7613 | 0.26
2025/04/14 09:00:00 | 6.5 | 6211 | 0.45 | 436.5 | 260.8 | 176 | 35.35 | 25984 | 5.44 | 1214 | 57.9 | 145.24 | 495.24 | 96.1 | 87.7 | 91.7 | 263.3 | 270.2 | 4.01 | 3.87 | 15576 | 2335 | 48.73 | 7589 | 0.25
2025/04/14 10:00:00 | 6.5 | 6215 | 0.45 | 439 | 261.1 | 178.3 | 34.93 | 25963 | 5.43 | 1223 | 57.8 | 144.96 | 494.96 | 97.8 | 88.5 | 92.2 | 263.5 | 270.8 | 4.06 | 4.21 | 15653 | 2341 | 48.8 | 7599 | 0.24
2025/04/14 11:00:00 | 6 | 6204 | 0.45 | 438.9 | 260.6 | 178.6 | 34.82 | 25958 | 5.44 | 1213 | 57.5 | 156.47 | 506.47 | 95.5 | 88 | 91.1 | 263 | 268.5 | 4.07 | 4.43 | 15371 | 2331 | 48.8 | 7590 | 0.22
2025/04/14 12:00:00 | 6.5 | 6220 | 0.45 | 437.6 | 260.7 | 177.3 | 35.16 | 25969 | 5.43 | 1217 | 57 | 143.21 | 493.21 | 94.5 | 88 | 90.7 | 263.7 | 270.7 | 4.02 | 4.45 | 15658 | 2335 | 48.63 | 7610 | 0.21
2025/04/14 13:00:00 | 6.5 | 6227 | 0.45 | 436.4 | 261 | 175.8 | 35.52 | 25990 | 5.43 | 1229 | 57.9 | 145.21 | 495.21 | 92.1 | 85.2 | 88.1 | 264 | 273.8 | 3.98 | 4.4 | 16037 | 2338 | 48.82 | 7617 | 0.2
2025/04/14 14:00:00 | 6.5 | 6240 | 0.45 | 440.9 | 260.5 | 180.7 | 34.6 | 26038 | 5.42 | 1219 | 57.1 | 143.6 | 493.6 | 99.3 | 91.1 | 94.2 | 264.6 | 270.2 | 4.07 | 5.58 | 15649 | 2327 | 48.2 | 7652 | 0.19
2025/04/14 15:00:00 | 6.5 | 6292 | 0.45 | 438.5 | 260.6 | 178.2 | 35.4 | 25914 | 5.35 | 1231 | 58.9 | 148.27 | 493.27 | 88 | 81.6 | 84.3 | 266.7 | 275.9 | 3.95 | 5.87 | 16462 | 2326 | 48.72 | 7719 | 0.21
2025/04/14 16:00:00 | 6.5 | 6234 | 0.45 | 441 | 260.8 | 180.5 | 34.61 | 25991 | 5.42 | 1232 | 58.9 | 148.2 | 493.2 | 91.7 | 85.2 | 88 | 264.3 | 272.3 | 4.07 | 5.88 | 15879 | 2324 | 48.86 | 7649 | 0.21
2025/04/14 17:00:00 | 7 | 6213 | 0.45 | 436 | 260.8 | 175.5 | 35.47 | 26039 | 5.45 | 1237 | 61 | 142.57 | 487.57 | 93.5 | 85.2 | 88 | 263.4 | 274.7 | 3.96 | 5.74 | 16108 | 2325 | 48.69 | 7621 | 0.22
2025/04/14 18:00:00 | 6.5 | 6269 | 0.45 | 432.9 | 260.8 | 172.4 | 36.44 | 25571 | 5.3 | 1236 | 65 | 161.75 | 506.75 | 87.1 | 80.5 | 83.4 | 265.8 | 278.7 | 3.82 | 5.7 | 16731 | 2284 | 48.57 | 7689 | 0.23
2025/04/14 19:00:00 | 6.5 | 6307 | 0.45 | 432.3 | 260.9 | 171.7 | 36.81 | 24957 | 5.14 | 1236 | 63 | 156.9 | 501.9 | 85.8 | 79.5 | 82.8 | 267.4 | 280.6 | 3.77 | 5.67 | 17064 | 2286 | 48.52 | 7734 | 0.24
2025/04/14 20:00:00 | 6.5 | 6281 | 0.45 | 435.8 | 260.7 | 175.4 | 35.9 | 24556 | 5.08 | 1236 | 63 | 156.65 | 501.65 | 88 | 80 | 83.9 | 266.3 | 277.7 | 3.89 | 5.61 | 16649 | 2288 | 48.43 | 7702 | 0.25
2025/04/14 21:00:00 | 6.5 | 6226 | 0.45 | 432.3 | 261.1 | 171.6 | 36.37 | 23999 | 5.01 | 1237 | 58.2 | 144.93 | 489.93 | 100.1 | 84.5 | 91 | 263.9 | 277.3 | 3.85 | 5.67 | 16446 | 2315 | 48.09 | 7634 | 0.26
2025/04/14 22:00:00 | 7 | 6227 | 0.45 | 438.6 | 260.6 | 178.3 | 35.05 | 23939 | 5 | 1232 | 60.8 | 140.37 | 485.37 | 92.7 | 80.7 | 86 | 264 | 273.3 | 4.03 | 5.69 | 15978 | 2296 | 47.76 | 7636 | 0.26
2025/04/14 23:00:00 | 6 | 6076 | 0.45 | 442.5 | 261 | 181.8 | 33.48 | 23983 | 5.13 | 1219 | 63.9 | 172.37 | 517.37 | 95.2 | 83.9 | 90.6 | 257.6 | 262.4 | 4.3 | 5.73 | 14371 | 2261 | 47.99 | 7453 | 0.27
2025/04/15 00:00:00 | 6 | 6002 | 0.45 | 437.8 | 261 | 177 | 33.97 | 23996 | 5.2 | 1233 | 64 | 172.67 | 517.67 | 101.8 | 90.2 | 95.7 | 254.5 | 263.9 | 4.25 | 5.6 | 14365 | 2264 | 47.87 | 7360 | 0.27
2025/04/15 01:00:00 | 6 | 5995 | 0.45 | 439.6 | 260.9 | 179.1 | 33.54 | 23941 | 5.19 | 1236 | 62 | 167.27 | 512.27 | 94.7 | 83 | 87.5 | 254.1 | 263.1 | 4.32 | 5.59 | 14258 | 2272 | 48 | 7350 | 0.27
2025/04/15 02:00:00 | 6 | 5983 | 0.45 | 438.6 | 260.9 | 178 | 33.7 | 23974 | 5.21 | 1236 | 62 | 167.22 | 512.22 | 95.5 | 83.4 | 88 | 253.7 | 263.1 | 4.3 | 5.51 | 14230 | 2279 | 48.64 | 7335 | 0.27
2025/04/15 03:00:00 | 6 | 6023 | 0.45 | 437.8 | 260.8 | 177.3 | 34.03 | 23966 | 5.17 | 1233 | 60 | 161.61 | 506.61 | 93.7 | 84.6 | 88.1 | 255.3 | 264.8 | 4.23 | 5.47 | 14509 | 2279 | 48.61 | 7384 | 0.27
2025/04/15 04:00:00 | 6.5 | 6181 | 0.45 | 439.3 | 260.7 | 178.8 | 34.64 | 23969 | 5.04 | 1230 | 58 | 144.38 | 489.38 | 77.9 | 72.6 | 75 | 262 | 270.4 | 4.09 | 5.54 | 15530 | 2298 | 48.78 | 7577 | 0.27
2025/04/15 05:00:00 | 6.5 | 6137 | 0.45 | 443.4 | 260.8 | 182.9 | 33.61 | 23999 | 5.09 | 1209 | 59.8 | 148.88 | 493.88 | 77.8 | 71.5 | 73.9 | 260.2 | 262.8 | 4.26 | 5.69 | 14561 | 2293 | 49.1 | 7526 | 0.28
2025/04/15 06:00:00 | 5.5 | 5876 | 0.45 | 441.2 | 260.6 | 180.9 | 32.55 | 23950 | 5.3 | 1199 | 58.1 | 170.81 | 515.81 | 87.3 | 82.1 | 84.7 | 249.1 | 250.9 | 4.52 | 5.75 | 12706 | 2260 | 49.3 | 7207 | 0.28
2025/04/15 07:00:00 | 5.5 | 5976 | 0.44 | 434.9 | 260.4 | 174.7 | 34.28 | 23923 | 5.21 | 1183 | 57.8 | 170.04 | 515.04 | 91.4 | 86.9 | 89.4 | 253.4 | 255.3 | 4.21 | 6.11 | 13383 | 2241 | 49.2 | 7336 | 0.29
2025/04/15 08:00:00 | 6.5 | 6210 | 0.45 | 442.4 | 260.6 | 182 | 34.18 | 23986 | 5.02 | 1214 | 57 | 141.82 | 486.82 | 88.3 | 81.2 | 84.6 | 263.3 | 267.2 | 4.13 | 6.47 | 15239 | 2294 | 49.16 | 7628 | 0.28
2025/04/15 09:00:00 | 6 | 6038 | 0.45 | 439.6 | 260.8 | 179.1 | 33.77 | 23942 | 5.16 | 1201 | 57.9 | 155.98 | 500.98 | 87 | 79.5 | 83.9 | 256 | 258.9 | 4.25 | 6.59 | 13906 | 2277 | 49.66 | 7418 | 0.26
2025/04/15 10:00:00 | 6 | 6114 | 0.45 | 438.5 | 260.6 | 178.1 | 34.39 | 24010 | 5.11 | 1215 | 58.2 | 156.79 | 501.79 | 88 | 82.9 | 85.4 | 259.2 | 265.2 | 4.13 | 6.52 | 14779 | 2292 | 49.67 | 7511 | 0.25
2025/04/15 11:00:00 | 6 | 6149 | 0.45 | 436.8 | 260.8 | 176.3 | 34.96 | 23963 | 5.07 | 1223 | 58.9 | 158.76 | 503.76 | 88.5 | 84 | 86.3 | 260.7 | 269 | 4.04 | 6.89 | 15293 | 2293 | 49.6 | 7560 | 0.23
2025/04/15 12:00:00 | 6 | 6165 | 0.45 | 436.9 | 261 | 176.2 | 35.05 | 23957 | 5.05 | 1225 | 60.9 | 164.23 | 509.23 | 88.8 | 83.3 | 85.5 | 261.4 | 270 | 4.02 | 7.1 | 15440 | 2284 | 49.64 | 7582 | 0.22
2025/04/15 13:00:00 | 6 | 6162 | 0.45 | 441.9 | 260.6 | 181.5 | 34.03 | 23991 | 5.06 | 1220 | 59.9 | 163.28 | 513.28 | 97.5 | 89.7 | 92.7 | 261.2 | 266.5 | 4.16 | 7.93 | 15041 | 2274 | 49.48 | 7591 | 0.2
2025/04/15 14:00:00 | 6 | 6082 | 0.45 | 441.4 | 260.7 | 181 | 33.67 | 24022 | 5.14 | 1203 | 57.1 | 155.83 | 505.83 | 102.2 | 94.2 | 97.5 | 257.9 | 260.4 | 4.25 | 7.02 | 14166 | 2282 | 49.68 | 7479 | 0.18
2025/04/15 15:00:00 | 6.5 | 6133 | 0.45 | 436.8 | 260.6 | 176.5 | 34.82 | 23969 | 5.08 | 1219 | 57 | 143.64 | 493.64 | 101.6 | 92.9 | 96.5 | 260 | 267.7 | 4.06 | 7.13 | 15099 | 2300 | 49.39 | 7543 | 0.17
2025/04/15 16:00:00 | 6 | 6221 | 0.45 | 442.3 | 260.6 | 181.9 | 34.27 | 23958 | 5.01 | 1219 | 57 | 155.45 | 505.45 | 99.1 | 90.6 | 94.1 | 263.8 | 268.8 | 4.12 | 6.31 | 15439 | 2307 | 49.3 | 7639 | 0.17
2025/04/15 17:00:00 | 6.5 | 6204 | 0.45 | 442.6 | 260.9 | 182 | 34.16 | 23998 | 5.03 | 1209 | 57.9 | 145.83 | 495.83 | 99.9 | 89.7 | 93.3 | 263 | 265.9 | 4.15 | 5.74 | 15075 | 2302 | 49.3 | 7608 | 0.17
2025/04/15 18:00:00 | 6.5 | 6246 | 0.45 | 440.6 | 260.7 | 180.2 | 34.75 | 23989 | 4.99 | 1206 | 58 | 146.16 | 496.16 | 94.1 | 89.4 | 91.5 | 264.8 | 268.3 | 4.04 | 6.86 | 15448 | 2295 | 49.6 | 7678 | 0.18
2025/04/15 19:00:00 | 6.5 | 6245 | 0.45 | 442.2 | 260.8 | 181.6 | 34.46 | 23957 | 4.99 | 1229 | 61 | 153.64 | 503.64 | 90.2 | 84.4 | 87 | 264.8 | 271.7 | 4.07 | 7.47 | 15835 | 2309 | 49.83 | 7686 | 0.19
2025/04/15 20:00:00 | 6.5 | 6117 | 0.45 | 443 | 260.7 | 182.6 | 33.59 | 23962 | 5.09 | 1221 | 61.9 | 155.93 | 505.93 | 93.4 | 84.1 | 87.4 | 259.3 | 264.3 | 4.24 | 7.55 | 14677 | 2298 | 49.64 | 7530 | 0.19
2025/04/15 21:00:00 | 6 | 6064 | 0.45 | 443.8 | 260.5 | 183.6 | 33.09 | 24030 | 5.15 | 1217 | 58.9 | 160.39 | 510.39 | 95.3 | 87.8 | 90.6 | 257.1 | 260.9 | 4.33 | 7.34 | 14180 | 2281 | 49.59 | 7462 | 0.2
2025/04/15 22:00:00 | 6.5 | 6100 | 0.45 | 441.9 | 261 | 181.2 | 33.73 | 23983 | 5.11 | 1233 | 58.9 | 148.12 | 498.12 | 92.5 | 88.4 | 90.4 | 258.6 | 266.1 | 4.23 | 7.31 | 14836 | 2293 | 49.06 | 7505 | 0.2
2025/04/15 23:00:00 | 6 | 6111 | 0.45 | 441.2 | 260.7 | 180.7 | 33.88 | 24011 | 5.11 | 1236 | 60.1 | 163.66 | 513.66 | 93 | 87.6 | 89.7 | 259.1 | 267.5 | 4.2 | 7.2 | 15023 | 2294 | 48.99 | 7517 | 0.21
2025/04/16 00:00:00 | 6.5 | 6078 | 0.45 | 441.9 | 260.9 | 181.2 | 33.6 | 24013 | 5.14 | 1230 | 60.9 | 153.05 | 503.05 | 94.7 | 86 | 88.9 | 257.7 | 264.7 | 4.26 | 7.03 | 14633 | 2279 | 49.46 | 7474 | 0.22
2025/04/16 01:00:00 | 6 | 6012 | 0.45 | 439.2 | 260.7 | 178.8 | 33.71 | 24006 | 5.19 | 1225 | 61.2 | 166.65 | 516.65 | 96.2 | 89.8 | 92.6 | 254.9 | 262.3 | 4.27 | 6.93 | 14209 | 2272 | 49.22 | 7392 | 0.22
2025/04/16 02:00:00 | 6.5 | 6115 | 0.45 | 436 | 260.5 | 175.8 | 34.86 | 23968 | 5.09 | 1226 | 62 | 155.95 | 505.95 | 93.1 | 87.2 | 89.6 | 259.2 | 268.4 | 4.06 | 6.92 | 15131 | 2275 | 49.13 | 7517 | 0.22
2025/04/16 03:00:00 | 6 | 6166 | 0.45 | 440.2 | 260.5 | 179.9 | 34.35 | 23933 | 5.05 | 1228 | 63 | 171.61 | 521.61 | 97 | 89 | 92.4 | 261.4 | 268.9 | 4.12 | 6.84 | 15317 | 2272 | 49.12 | 7579 | 0.23
2025/04/16 04:00:00 | 6.5 | 6106 | 0.45 | 441.4 | 260.7 | 181 | 33.81 | 23978 | 5.11 | 1235 | 64.8 | 162.94 | 512.94 | 96.2 | 84.9 | 89.1 | 258.9 | 267 | 4.22 | 6.88 | 14960 | 2276 | 48.98 | 7507 | 0.23
2025/04/16 05:00:00 | 6 | 6008 | 0.45 | 442.8 | 260.8 | 182.3 | 33.02 | 23997 | 5.19 | 1233 | 63 | 171.69 | 521.69 | 89 | 79.2 | 82.9 | 254.7 | 261.7 | 4.38 | 6.9 | 14134 | 2270 | 49.32 | 7387 | 0.24
2025/04/16 06:00:00 | 6.5 | 5850 | 0.45 | 444.4 | 260.9 | 183.8 | 31.9 | 24001 | 5.33 | 1221 | 61.1 | 153.66 | 503.66 | 90 | 83.4 | 86.2 | 248 | 252 | 4.62 | 6.9 | 12769 | 2258 | 49.3 | 7193 | 0.24
2025/04/16 07:00:00 | 5 | 5835 | 0.45 | 444 | 260.7 | 183.6 | 31.83 | 23992 | 5.35 | 1199 | 57.2 | 187.07 | 537.07 | 94.8 | 86.3 | 89.5 | 247.4 | 247.7 | 4.64 | 6.96 | 12303 | 2257 | 49.41 | 7175 | 0.24
2025/04/16 08:00:00 | 6 | 5952 | 0.45 | 440.3 | 260.8 | 179.8 | 33.18 | 23967 | 5.23 | 1191 | 56.9 | 154.95 | 509.95 | 100.2 | 90.3 | 93.9 | 252.3 | 253.1 | 4.37 | 7.05 | 13103 | 2271 | 49.53 | 7320 | 0.24
2025/04/16 09:00:00 | 6 | 5981 | 0.46 | 445.5 | 260.8 | 185 | 32.38 | 23978 | 5.21 | 1191 | 57.1 | 155.3 | 510.3 | 95.6 | 88.4 | 91.5 | 253.6 | 252 | 4.49 | 7.12 | 13047 | 2272 | 49.44 | 7356 | 0.23
2025/04/16 10:00:00 | 6 | 5933 | 0.45 | 443.5 | 261 | 182.8 | 32.51 | 23996 | 5.26 | 1162 | 53.3 | 145.04 | 500.04 | 107.4 | 99.5 | 102.9 | 251.5 | 245.9 | 4.49 | 7 | 12327 | 2248 | 49.32 | 7295 | 0.22
2025/04/16 11:00:00 | 6 | 6008 | 0.45 | 443.1 | 261 | 182.3 | 33.02 | 23998 | 5.19 | 1215 | 59.9 | 162.86 | 517.86 | 110.4 | 98.7 | 103.3 | 254.7 | 258.4 | 4.38 | 6.97 | 13785 | 2293 | 48.94 | 7387 | 0.22
2025/04/16 12:00:00 | 6 | 6009 | 0.45 | 442.7 | 260.8 | 182.2 | 33.04 | 24466 | 5.29 | 1193 | 56.1 | 152.71 | 507.71 | 108 | 94.1 | 99.3 | 254.7 | 254.7 | 4.37 | 7.04 | 13395 | 2281 | 48.85 | 7389 | 0.22
2025/04/16 13:00:00 | 5.5 | 5982 | 0.45 | 441.7 | 261 | 181 | 33.13 | 24470 | 5.32 | 1198 | 55.9 | 165.85 | 520.85 | 111.2 | 97 | 103.1 | 253.6 | 255 | 4.37 | 7.07 | 13365 | 2290 | 48.95 | 7358 | 0.22
2025/04/16 14:00:00 | 6 | 6015 | 0.45 | 441.6 | 260.4 | 181.5 | 33.2 | 24441 | 5.28 | 1204 | 56.2 | 152.99 | 507.99 | 108 | 95.1 | 100.2 | 255 | 257.5 | 4.34 | 7.08 | 13705 | 2296 | 48.85 | 7397 | 0.21
2025/04/16 15:00:00 | 6 | 6161 | 0.45 | 435.6 | 260.6 | 175.2 | 35.23 | 24443 | 5.16 | 1226 | 58.8 | 159.98 | 514.98 | 102 | 94 | 97.4 | 261.2 | 270.7 | 3.99 | 7.19 | 15511 | 2317 | 48.84 | 7579 | 0.21
2025/04/16 16:00:00 | 6.5 | 6214 | 0.45 | 442.9 | 260.7 | 182.4 | 34.12 | 24471 | 5.12 | 1204 | 60 | 150.69 | 505.69 | 99.1 | 90.2 | 93.7 | 263.5 | 265.4 | 4.13 | 7.2 | 15042 | 2302 | 49.21 | 7645 | 0.21
2025/04/16 17:00:00 | 6 | 6192 | 0.45 | 441.8 | 260.9 | 181.2 | 34.26 | 24470 | 5.14 | 1200 | 60.1 | 165.3 | 520.3 | 98.5 | 92.5 | 95.2 | 262.5 | 264.2 | 4.13 | 7.19 | 14855 | 2298 | 49.5 | 7617 | 0.21
2025/04/16 18:00:00 | 6 | 6079 | 0.45 | 441.7 | 260.4 | 181.6 | 33.56 | 24536 | 5.25 | 1193 | 57 | 156.61 | 511.61 | 110.1 | 102.7 | 106.1 | 257.7 | 258.2 | 4.26 | 7.25 | 13925 | 2289 | 49.6 | 7479 | 0.21
2025/04/16 19:00:00 | 6 | 6054 | 0.45 | 439.5 | 260.7 | 179.1 | 33.88 | 24858 | 5.34 | 1208 | 55.8 | 153.31 | 508.31 | 107.2 | 99.3 | 102.6 | 256.7 | 260.9 | 4.22 | 7.26 | 14162 | 2303 | 49.62 | 7449 | 0.22
2025/04/16 20:00:00 | 6 | 6091 | 0.45 | 439.7 | 260.9 | 179.1 | 34.08 | 25013 | 5.34 | 1220 | 56.1 | 154.19 | 509.19 | 109.9 | 97.5 | 101.9 | 258.2 | 264.5 | 4.18 | 7.24 | 14639 | 2315 | 49.14 | 7494 | 0.22
2025/04/16 21:00:00 | 6 | 6083 | 0.46 | 444.2 | 260.4 | 184.1 | 33.11 | 24946 | 5.33 | 1216 | 56.9 | 156.53 | 511.53 | 102.2 | 93.8 | 97.9 | 257.9 | 261.3 | 4.33 | 7.33 | 14267 | 2311 | 49.28 | 7486 | 0.22
2025/04/16 22:00:00 | 6 | 6057 | 0.45 | 441.1 | 260.6 | 180.8 | 33.56 | 25006 | 5.37 | 1188 | 54.1 | 148.77 | 503.77 | 106.8 | 100.1 | 102.8 | 256.8 | 256.8 | 4.27 | 7.34 | 13720 | 2301 | 49.27 | 7454 | 0.22
2025/04/16 23:00:00 | 6.5 | 6157 | 0.45 | 437.9 | 260.7 | 177.4 | 34.76 | 24958 | 5.27 | 1224 | 57.8 | 146.64 | 501.64 | 104.6 | 96.9 | 100.1 | 261 | 269 | 4.06 | 7.27 | 15305 | 2311 | 49.08 | 7576 | 0.23
2025/04/17 00:00:00 | 6 | 6113 | 0.45 | 439.8 | 260.7 | 179.3 | 34.16 | 24959 | 5.31 | 1212 | 58 | 159.52 | 514.52 | 100.6 | 90.4 | 94.3 | 259.2 | 263.9 | 4.16 | 7.2 | 14634 | 2294 | 49.43 | 7521 | 0.23
2025/04/17 01:00:00 | 6 | 6135 | 0.45 | 439.1 | 260.7 | 178.7 | 34.41 | 24991 | 5.3 | 1210 | 57.9 | 159.14 | 514.14 | 101.6 | 94.8 | 98 | 260.1 | 264.9 | 4.12 | 7.22 | 14796 | 2294 | 49.19 | 7548 | 0.23
2025/04/17 02:00:00 | 6.5 | 6140 | 0.45 | 436.2 | 260.6 | 175.9 | 34.97 | 24961 | 5.28 | 1230 | 57.8 | 146.74 | 501.74 | 106.4 | 98.1 | 102.8 | 260.3 | 270.2 | 4.03 | 7.22 | 15398 | 2310 | 49.11 | 7554 | 0.23
2025/04/17 03:00:00 | 6 | 6164 | 0.45 | 437.8 | 261 | 177 | 34.89 | 24977 | 5.27 | 1232 | 59.5 | 163.56 | 518.56 | 100.9 | 92.1 | 96.8 | 261.3 | 270.9 | 4.04 | 7.27 | 15541 | 2312 | 49.19 | 7584 | 0.23
2025/04/17 04:00:00 | 6.5 | 6160 | 0.45 | 437.8 | 260.4 | 177.7 | 34.74 | 24979 | 5.27 | 1219 | 56.1 | 142.36 | 497.36 | 99.9 | 91.6 | 95.5 | 261.1 | 268.2 | 4.06 | 7.27 | 15225 | 2301 | 49.39 | 7579 | 0.23
2025/04/17 05:00:00 | 6 | 6157 | 0.45 | 440.5 | 260.7 | 180.1 | 34.26 | 24991 | 5.28 | 1201 | 56.3 | 154.82 | 509.82 | 99.3 | 91.9 | 95.9 | 261 | 263.6 | 4.13 | 7.2 | 14705 | 2288 | 49.49 | 7575 | 0.23
2025/04/17 06:00:00 | 6.5 | 6145 | 0.45 | 438.9 | 261.1 | 178.1 | 34.58 | 24962 | 5.28 | 1215 | 57 | 144.59 | 499.59 | 94.6 | 86.4 | 91.5 | 260.5 | 266.3 | 4.09 | 7.3 | 14974 | 2305 | 48.85 | 7562 | 0.23
2025/04/17 07:00:00 | 6.5 | 6151 | 0.45 | 442.6 | 260.9 | 182 | 33.87 | 24984 | 5.28 | 1209 | 58 | 147.28 | 502.28 | 90.1 | 82.8 | 86.9 | 260.8 | 263.8 | 4.19 | 7.26 | 14704 | 2298 | 48.85 | 7568 | 0.22
2025/04/17 08:00:00 | 6 | 6149 | 0.45 | 441.4 | 260.7 | 180.9 | 34.04 | 24995 | 5.28 | 1206 | 58.1 | 159.58 | 514.58 | 92.2 | 87.6 | 90.1 | 260.7 | 263.7 | 4.16 | 7.52 | 14688 | 2285 | 49.56 | 7569 | 0.22
2025/04/17 09:00:00 | 6.5 | 6144 | 0.45 | 441.3 | 260.8 | 180.8 | 34.04 | 24936 | 5.28 | 1213 | 56.3 | 142.91 | 497.91 | 91.5 | 85.7 | 89.2 | 260.5 | 264.8 | 4.16 | 7.45 | 14798 | 2301 | 49.34 | 7562 | 0.22
2025/04/17 10:00:00 | 6 | 6130 | 0.45 | 440.5 | 260.6 | 180.2 | 34.08 | 25013 | 5.3 | 1202 | 55.8 | 153.31 | 508.31 | 92.3 | 87.9 | 90.6 | 259.9 | 262.7 | 4.16 | 7.47 | 14533 | 2301 | 49.35 | 7546 | 0.21
2025/04/17 11:00:00 | 6.5 | 6106 | 0.45 | 440.1 | 260.8 | 179.6 | 34.08 | 24992 | 5.32 | 1209 | 57.3 | 145.37 | 500.37 | 90.2 | 85.3 | 87.6 | 258.9 | 263 | 4.17 | 7.48 | 14510 | 2302 | 49.46 | 7516 | 0.2
2025/04/17 12:00:00 | 6.5 | 6135 | 0.45 | 439.9 | 260.5 | 179.7 | 34.22 | 24988 | 5.3 | 1210 | 58.5 | 148.47 | 503.47 | 87.3 | 81.3 | 84.2 | 260.1 | 264.4 | 4.14 | 7.29 | 14741 | 2301 | 49.38 | 7548 | 0.19
2025/04/17 13:00:00 | 6.5 | 6144 | 0.45 | 439.2 | 260.8 | 178.7 | 34.45 | 24974 | 5.28 | 1229 | 62.1 | 157.63 | 512.63 | 89.3 | 85.4 | 87.3 | 260.5 | 268.7 | 4.11 | 7.24 | 15240 | 2317 | 49.39 | 7559 | 0.19
2025/04/17 14:00:00 | 6.5 | 6136 | 0.45 | 437.1 | 260.5 | 176.9 | 34.77 | 24947 | 5.28 | 1237 | 62.8 | 159.43 | 514.43 | 94 | 87.8 | 90.5 | 260.1 | 270.9 | 4.06 | 7.35 | 15473 | 2299 | 49.11 | 7551 | 0.19
2025/04/17 15:00:00 | 6.5 | 6135 | 0.45 | 432.9 | 260.7 | 172.5 | 35.65 | 24654 | 5.22 | 1238 | 62.9 | 159.63 | 514.63 | 91.6 | 83 | 86.3 | 260.1 | 273 | 3.94 | 7.57 | 15710 | 2273 | 49.16 | 7553 | 0.18
2025/04/17 16:00:00 | 6.5 | 6117 | 0.45 | 443.2 | 260.9 | 182.6 | 33.56 | 23947 | 5.09 | 1214 | 59.3 | 150.35 | 505.35 | 98.1 | 89.9 | 93 | 259.3 | 262.9 | 4.25 | 7.46 | 14527 | 2267 | 49.08 | 7529 | 0.18
2025/04/17 17:00:00 | 6.5 | 5990 | 0.46 | 445.4 | 261.1 | 184.6 | 32.51 | 23960 | 5.2 | 1195 | 58.8 | 149.18 | 509.18 | 96.3 | 91.3 | 93.6 | 253.9 | 253.1 | 4.46 | 7.47 | 13184 | 2258 | 49.18 | 7373 | 0.18
2025/04/17 18:00:00 | 5.5 | 5826 | 0.45 | 444.6 | 260.6 | 184.2 | 31.69 | 24026 | 5.36 | 1187 | 55.1 | 165.21 | 525.21 | 99 | 93.6 | 96.3 | 247 | 245.3 | 4.66 | 7.57 | 12041 | 2254 | 49.62 | 7173 | 0.19
2025/04/17 19:00:00 | 5.5 | 5708 | 0.45 | 443.9 | 260.5 | 183.6 | 31.14 | 23970 | 5.46 | 1127 | 50.1 | 150.18 | 510.18 | 107.1 | 99.8 | 103.5 | 242 | 230.7 | 4.8 | 7.71 | 10434 | 2245 | 49.87 | 7030 | 0.2
2025/04/17 20:00:00 | 5.5 | 6011 | 0.45 | 440.3 | 260.8 | 179.8 | 33.5 | 24006 | 5.19 | 1135 | 50 | 150.06 | 510.06 | 112.8 | 104.4 | 108.5 | 254.8 | 246 | 4.29 | 7.84 | 12500 | 2278 | 49.32 | 7404 | 0.2
2025/04/17 21:00:00 | 6.5 | 6112 | 0.45 | 440.2 | 260.6 | 179.9 | 34.06 | 23957 | 5.1 | 1212 | 55.8 | 141.67 | 501.67 | 102.6 | 98.4 | 100.6 | 259.1 | 263.8 | 4.17 | 7.82 | 14617 | 2342 | 49.06 | 7528 | 0.2
2025/04/17 22:00:00 | 6 | 6113 | 0.45 | 437 | 260.7 | 176.5 | 34.69 | 23988 | 5.1 | 1230 | 57.2 | 157.16 | 517.16 | 109.6 | 103.2 | 106.4 | 259.2 | 268.6 | 4.07 | 7.81 | 15150 | 2356 | 48.68 | 7529 | 0.2
2025/04/17 23:00:00 | 6.5 | 6134 | 0.45 | 436.4 | 260.8 | 175.9 | 34.96 | 23999 | 5.09 | 1229 | 56.9 | 144.38 | 504.38 | 109.1 | 97.1 | 104.1 | 260.1 | 269.6 | 4.03 | 7.73 | 15323 | 2313 | 48.5 | 7554 | 0.2
2025/04/18 00:00:00 | 6 | 6127 | 0.45 | 439.6 | 260.6 | 179.2 | 34.25 | 23899 | 5.07 | 1226 | 57.1 | 156.86 | 516.86 | 105.9 | 97.1 | 101.1 | 259.7 | 267.2 | 4.13 | 7.86 | 15028 | 2292 | 48.67 | 7547 | 0.2
2025/04/18 01:00:00 | 6 | 6091 | 0.45 | 442.3 | 260.6 | 182 | 33.54 | 23945 | 5.11 | 1211 | 56 | 154.05 | 514.05 | 97.7 | 90.5 | 93.5 | 258.2 | 261.6 | 4.25 | 7.64 | 14325 | 2295 | 48.97 | 7499 | 0.2
2025/04/18 02:00:00 | 6.5 | 6098 | 0.45 | 441.9 | 260.6 | 181.6 | 33.64 | 23998 | 5.12 | 1198 | 55 | 139.28 | 499.28 | 99.8 | 92.2 | 95.2 | 258.5 | 259.9 | 4.23 | 7.64 | 14155 | 2287 | 49.05 | 7508 | 0.2
2025/04/18 03:00:00 | 6 | 6102 | 0.45 | 437.6 | 261.1 | 176.9 | 34.58 | 23973 | 5.11 | 1213 | 56.2 | 154.12 | 514.12 | 95.8 | 89 | 92.1 | 258.7 | 264.7 | 4.11 | 7.31 | 14687 | 2300 | 48.97 | 7508 | 0.2
2025/04/18 04:00:00 | 6 | 6114 | 0.45 | 438.7 | 260.6 | 178.4 | 34.34 | 24001 | 5.1 | 1223 | 54.9 | 150.5 | 510.5 | 98 | 91.2 | 94.7 | 259.2 | 266.5 | 4.14 | 7 | 14918 | 2310 | 49.05 | 7518 | 0.2
2025/04/18 05:00:00 | 6.5 | 6113 | 0.45 | 438.8 | 260.6 | 178.4 | 34.36 | 23968 | 5.1 | 1226 | 55 | 139.4 | 499.4 | 97.5 | 91.5 | 94.6 | 259.2 | 267.1 | 4.14 | 6.77 | 14981 | 2314 | 48.97 | 7513 | 0.2
2025/04/18 06:00:00 | 6 | 6081 | 0.45 | 443.8 | 260.7 | 183.4 | 33.22 | 24005 | 5.13 | 1203 | 55.1 | 151.32 | 511.32 | 102.2 | 95.9 | 99 | 257.8 | 259.2 | 4.32 | 6.69 | 14039 | 2296 | 49.39 | 7473 | 0.21
2025/04/18 07:00:00 | 6 | 6107 | 0.45 | 441 | 260.8 | 180.5 | 33.89 | 24010 | 5.11 | 1202 | 53.7 | 147.32 | 507.32 | 108.2 | 99.8 | 103.3 | 258.9 | 261.4 | 4.21 | 6.69 | 14337 | 2307 | 49.28 | 7505 | 0.21
2025/04/18 08:00:00 | 6 | 6163 | 0.45 | 439.4 | 260.5 | 179.2 | 34.47 | 24133 | 5.09 | 1221 | 54.9 | 150.58 | 510.58 | 107.9 | 99.9 | 103 | 261.3 | 267.9 | 4.1 | 6.73 | 15198 | 2328 | 49.19 | 7574 | 0.2
2025/04/18 09:00:00 | 6.5 | 6213 | 0.45 | 443.3 | 260.7 | 182.8 | 34.05 | 24957 | 5.22 | 1231 | 55 | 139.38 | 499.38 | 103.3 | 97.9 | 100.8 | 263.4 | 269.9 | 4.16 | 6.09 | 15557 | 2349 | 49.05 | 7626 | 0.21
2025/04/18 10:00:00 | 6.5 | 6147 | 0.45 | 442.2 | 260.6 | 181.8 | 33.86 | 24977 | 5.28 | 1231 | 55.9 | 141.66 | 501.66 | 100.8 | 93.4 | 96.8 | 260.6 | 267.6 | 4.22 | 4.88 | 15124 | 2351 | 49.23 | 7526 | 0.21
2025/04/18 11:00:00 | 6 | 6152 | 0.45 | 437.9 | 261.1 | 177.1 | 34.82 | 24974 | 5.28 | 1232 | 60 | 164.71 | 524.71 | 103.7 | 96 | 99.4 | 260.8 | 270.2 | 4.09 | 4.83 | 15436 | 2325 | 49.06 | 7532 | 0.21
2025/04/18 12:00:00 | 6 | 6089 | 0.45 | 442.9 | 260.8 | 182.4 | 33.45 | 24973 | 5.33 | 1232 | 58.1 | 159.33 | 519.33 | 101.4 | 95.8 | 98.7 | 258.1 | 264.9 | 4.32 | 4.62 | 14678 | 2319 | 49.03 | 7451 | 0.2
2025/04/18 13:00:00 | 6 | 6042 | 0.45 | 438.3 | 260.5 | 178.1 | 34 | 24982 | 5.38 | 1230 | 57.2 | 156.52 | 516.52 | 100.9 | 96.6 | 98.6 | 256.2 | 264.8 | 4.24 | 4.74 | 14558 | 2324 | 49.27 | 7397 | 0.2
2025/04/18 14:00:00 | 6 | 6075 | 0.45 | 442.1 | 261 | 181.4 | 33.56 | 24974 | 5.34 | 1232 | 56 | 153.05 | 513.05 | 104 | 95.2 | 99.1 | 257.5 | 264.7 | 4.31 | 3.96 | 14626 | 2336 | 49.07 | 7424 | 0.2
2025/04/18 15:00:00 | 6.5 | 6038 | 0.45 | 437.3 | 260.6 | 177 | 34.18 | 25951 | 5.59 | 1236 | 56.3 | 142.06 | 502.06 | 122.3 | 112.4 | 116.9 | 256 | 266.2 | 4.23 | 3.53 | 14698 | 2349 | 48.92 | 7374 | 0.2
2025/04/18 16:00:00 | 6 | 6064 | 0.45 | 437.8 | 260.9 | 177.1 | 34.31 | 26021 | 5.58 | 1234 | 56.2 | 153.65 | 513.65 | 101.6 | 95 | 97.7 | 257.1 | 266.8 | 4.21 | 3.58 | 14835 | 2350 | 48.65 | 7406 | 0.2
2025/04/18 17:00:00 | 6 | 5927 | 0.45 | 443.3 | 260.9 | 182.8 | 32.49 | 25976 | 5.7 | 1216 | 55 | 151.94 | 516.94 | 107 | 99.5 | 103.2 | 251.3 | 254.9 | 4.55 | 3.29 | 13236 | 2331 | 48.93 | 7234 | 0.2
2025/04/18 18:00:00 | 6 | 5921 | 0.44 | 430.9 | 260.7 | 170.4 | 34.81 | 25982 | 5.71 | 1214 | 56.1 | 155.09 | 520.09 | 117.7 | 108.2 | 113 | 251 | 260.4 | 4.19 | 3.32 | 13795 | 2333 | 48.85 | 7227 | 0.2
2025/04/18 19:00:00 | 6.5 | 6083 | 0.45 | 437.1 | 260.9 | 176.5 | 34.57 | 25971 | 5.55 | 1233 | 57.3 | 146.19 | 511.19 | 104.5 | 96 | 99.5 | 257.9 | 267.9 | 4.15 | 4.78 | 14995 | 2343 | 48.97 | 7447 | 0.2
2025/04/18 20:00:00 | 6 | 6026 | 0.45 | 444.4 | 260.8 | 183.9 | 32.84 | 26008 | 5.61 | 1205 | 55.1 | 153.9 | 523.9 | 107.8 | 101.5 | 104.7 | 255.5 | 256.9 | 4.41 | 6.41 | 13667 | 2318 | 49.19 | 7403 | 0.21
2025/04/18 21:00:00 | 6 | 5971 | 0.45 | 439.9 | 260.7 | 179.4 | 33.35 | 25963 | 5.65 | 1186 | 53 | 148.25 | 518.25 | 112.2 | 107.4 | 109.8 | 253.2 | 253.3 | 4.34 | 6.86 | 13160 | 2307 | 49.39 | 7342 | 0.22
2025/04/18 22:00:00 | 6 | 5962 | 0.45 | 439.1 | 260.7 | 178.7 | 33.43 | 25964 | 5.66 | 1190 | 53.2 | 148.59 | 518.59 | 117.7 | 108.6 | 112.6 | 252.8 | 254 | 4.32 | 7.32 | 13213 | 2319 | 48.88 | 7337 | 0.23
2025/04/18 23:00:00 | 6 | 5935 | 0.45 | 439.6 | 260.5 | 179.5 | 33.14 | 26912 | 5.89 | 1179 | 50.2 | 140.23 | 510.23 | 118.1 | 109.4 | 113.4 | 251.6 | 250.7 | 4.37 | 7.56 | 12815 | 2317 | 48.7 | 7309 | 0.23
2025/04/19 00:00:00 | 6 | 5924 | 0.44 | 431.9 | 261 | 171.2 | 34.7 | 26966 | 5.92 | 1182 | 52 | 145.2 | 515.2 | 114.7 | 108.9 | 111.5 | 251.2 | 254.4 | 4.15 | 7.64 | 13173 | 2319 | 48.48 | 7296 | 0.23
2025/04/19 01:00:00 | 6.5 | 5964 | 0.45 | 434.7 | 260.6 | 174.3 | 34.27 | 26951 | 5.88 | 1202 | 53 | 136.87 | 506.87 | 110.6 | 105.5 | 107.8 | 252.8 | 258.2 | 4.19 | 7.63 | 13658 | 2336 | 48.44 | 7345 | 0.24
2025/04/19 02:00:00 | 6 | 5947 | 0.45 | 437.3 | 261.3 | 176.3 | 33.81 | 26992 | 5.9 | 1208 | 53.2 | 148.64 | 518.64 | 111.8 | 103.4 | 107.3 | 252.1 | 257.4 | 4.27 | 7.57 | 13537 | 2337 | 48.39 | 7324 | 0.24
2025/04/19 03:00:00 | 6 | 5922 | 0.44 | 431.5 | 260.9 | 170.9 | 34.73 | 26965 | 5.92 | 1204 | 53.3 | 148.89 | 518.89 | 112.3 | 103.4 | 107.8 | 251.1 | 258.4 | 4.14 | 7.66 | 13586 | 2337 | 48.5 | 7294 | 0.24
2025/04/19 04:00:00 | 6.5 | 5920 | 0.45 | 433.8 | 260.7 | 173.4 | 34.21 | 26983 | 5.93 | 1227 | 53.4 | 137.85 | 507.85 | 107.5 | 101.7 | 104.3 | 251 | 261.2 | 4.21 | 7.72 | 13877 | 2355 | 48.73 | 7292 | 0.24
2025/04/19 05:00:00 | 6 | 5955 | 0.45 | 436.5 | 260.8 | 176.1 | 33.92 | 27008 | 5.9 | 1230 | 53.1 | 148.33 | 518.33 | 99 | 93 | 95.6 | 252.5 | 261.9 | 4.25 | 7.56 | 14040 | 2360 | 48.88 | 7333 | 0.24
2025/04/19 06:00:00 | 6.5 | 5974 | 0.45 | 439.9 | 260.9 | 179.2 | 33.43 | 26989 | 5.87 | 1222 | 52.2 | 134.78 | 504.78 | 105.4 | 96.6 | 100.5 | 253.3 | 259.8 | 4.32 | 7.47 | 13857 | 2354 | 48.62 | 7355 | 0.23
2025/04/19 07:00:00 | 6 | 5963 | 0.45 | 438.5 | 260.7 | 178.1 | 33.56 | 27005 | 5.89 | 1202 | 52.1 | 145.73 | 515.73 | 108.5 | 99.5 | 103.6 | 252.8 | 256.5 | 4.3 | 7.41 | 13479 | 2339 | 48.74 | 7341 | 0.23
2025/04/19 08:00:00 | 6 | 5965 | 0.45 | 437.8 | 260.9 | 177.2 | 33.75 | 27335 | 5.96 | 1209 | 51.8 | 144.73 | 514.73 | 116.4 | 110 | 113 | 252.9 | 258.1 | 4.27 | 7.68 | 13652 | 2346 | 48.17 | 7347 | 0.23
2025/04/19 09:00:00 | 6.5 | 5955 | 0.45 | 441.9 | 260.8 | 181.4 | 32.9 | 27967 | 6.11 | 1210 | 51.9 | 133.8 | 503.8 | 112.5 | 105.8 | 108.7 | 252.5 | 255.8 | 4.4 | 7.76 | 13388 | 2353 | 48.51 | 7336 | 0.23
2025/04/19 10:00:00 | 6 | 5970 | 0.45 | 437.1 | 260.9 | 176.4 | 33.92 | 27984 | 6.09 | 1228 | 52.1 | 145.76 | 515.76 | 107.9 | 97.9 | 102.2 | 253.1 | 262 | 4.24 | 7.69 | 14078 | 2375 | 48.46 | 7353 | 0.22
2025/04/19 11:00:00 | 6.5 | 5983 | 0.45 | 438 | 260.6 | 177.6 | 33.75 | 27964 | 6.08 | 1236 | 53.2 | 137.81 | 507.81 | 111.7 | 103.5 | 107.3 | 253.6 | 263.4 | 4.26 | 7.59 | 14260 | 2377 | 48.05 | 7368 | 0.22
2025/04/19 12:00:00 | 6 | 6043 | 0.45 | 435.4 | 260.9 | 174.8 | 34.65 | 27983 | 6.02 | 1237 | 54.1 | 151.63 | 521.63 | 116.2 | 107.9 | 111.6 | 256.2 | 267.6 | 4.11 | 7.75 | 14866 | 2368 | 48.88 | 7444 | 0.21
2025/04/19 13:00:00 | 7 | 6143 | 0.45 | 442.5 | 261 | 181.8 | 33.86 | 27955 | 5.92 | 1231 | 55 | 132.22 | 502.22 | 101.2 | 93.4 | 96.2 | 260.4 | 267.4 | 4.19 | 7.88 | 15093 | 2364 | 48.74 | 7570 | 0.21
2025/04/19 14:00:00 | 5.5 | 5969 | 0.45 | 439.3 | 261 | 178.6 | 33.49 | 27991 | 6.1 | 1204 | 52.2 | 159.6 | 529.6 | 113 | 102.6 | 107.2 | 253.1 | 256.5 | 4.3 | 8.03 | 13497 | 2351 | 48.16 | 7357 | 0.2
2025/04/19 15:00:00 | 7 | 6088 | 0.44 | 432.7 | 260.6 | 172.4 | 35.38 | 28005 | 5.98 | 1229 | 52.3 | 125.66 | 495.66 | 101.2 | 91.6 | 95.2 | 258.1 | 269.4 | 3.98 | 8.04 | 15186 | 2376 | 48.5 | 7505 | 0.19
2025/04/19 16:00:00 | 5.5 | 6135 | 0.45 | 436.9 | 260.6 | 176.6 | 34.84 | 27947 | 5.92 | 1229 | 54.3 | 166.02 | 536.02 | 94.1 | 87.6 | 90.3 | 260.1 | 269.4 | 4.03 | 8.94 | 15294 | 2356 | 48.05 | 7576 | 0.18
2025/04/19 17:00:00 | 6.5 | 6082 | 0.45 | 441.7 | 260.9 | 181 | 33.67 | 27980 | 5.98 | 1225 | 54 | 139.94 | 509.94 | 98.4 | 89.6 | 93.1 | 257.9 | 264.1 | 4.22 | 9.21 | 14579 | 2346 | 48.56 | 7515 | 0.18
2025/04/19 18:00:00 | 6 | 6024 | 0.45 | 438.5 | 260.7 | 178.1 | 33.9 | 28007 | 6.04 | 1226 | 53.2 | 149.35 | 519.35 | 104.2 | 93 | 97.4 | 255.4 | 263.3 | 4.2 | 9.19 | 14353 | 2350 | 48.53 | 7443 | 0.18
2025/04/19 19:00:00 | 6 | 6029 | 0.45 | 440 | 260.7 | 179.5 | 33.67 | 27981 | 6.03 | 1213 | 52 | 145.96 | 515.96 | 101.1 | 94.2 | 97.2 | 255.6 | 260.5 | 4.24 | 9.15 | 14059 | 2354 | 48.49 | 7448 | 0.17
2025/04/19 20:00:00 | 6.5 | 5987 | 0.45 | 437.3 | 260.6 | 176.9 | 33.91 | 27992 | 6.08 | 1214 | 52 | 134.58 | 504.58 | 99.6 | 91.8 | 94.7 | 253.8 | 260.2 | 4.22 | 8.77 | 13923 | 2358 | 48.8 | 7391 | 0.18
2025/04/19 21:00:00 | 6.5 | 6014 | 0.45 | 438.4 | 260.6 | 178 | 33.86 | 27966 | 6.05 | 1230 | 53.2 | 137.68 | 507.68 | 101.2 | 88.9 | 94 | 255 | 263.6 | 4.22 | 8.54 | 14362 | 2369 | 48.62 | 7420 | 0.18
2025/04/19 22:00:00 | 6.5 | 6026 | 0.45 | 433 | 260.6 | 172.7 | 34.97 | 27992 | 6.04 | 1236 | 54.9 | 142.14 | 512.14 | 105.5 | 92 | 97.9 | 255.5 | 267.8 | 4.05 | 8.9 | 14847 | 2365 | 48.32 | 7440 | 0.19
2025/04/19 23:00:00 | 6.5 | 6078 | 0.45 | 436.3 | 260.7 | 175.9 | 34.63 | 27954 | 5.98 | 1237 | 55 | 142.47 | 512.47 | 93.2 | 84 | 88.4 | 257.7 | 268.7 | 4.08 | 8.63 | 15079 | 2356 | 48.31 | 7500 | 0.19
2025/04/20 00:00:00 | 6.5 | 6062 | 0.45 | 441.1 | 260.9 | 180.5 | 33.65 | 27975 | 6 | 1236 | 54 | 139.68 | 509.68 | 97.1 | 88.6 | 92.8 | 257 | 265.4 | 4.23 | 8.56 | 14670 | 2355 | 48.3 | 7480 | 0.19
2025/04/20 01:00:00 | 6 | 6091 | 0.45 | 440.4 | 260.9 | 179.8 | 33.94 | 27973 | 5.97 | 1235 | 54.3 | 152.19 | 522.19 | 95.8 | 84.7 | 89.9 | 258.2 | 266.9 | 4.19 | 7.98 | 14908 | 2359 | 48.51 | 7507 | 0.2
2025/04/20 02:00:00 | 6.5 | 6022 | 0.45 | 442.8 | 260.7 | 182.3 | 33.1 | 27952 | 6.03 | 1235 | 54 | 139.94 | 509.94 | 102.3 | 90.5 | 96.4 | 255.3 | 262.8 | 4.34 | 7.88 | 14285 | 2357 | 48.06 | 7421 | 0.2
2025/04/20 03:00:00 | 6 | 5978 | 0.44 | 433.3 | 261 | 172.6 | 34.73 | 27977 | 6.09 | 1232 | 53.9 | 151.15 | 521.15 | 104.3 | 95.7 | 100.2 | 253.4 | 264.8 | 4.11 | 8.3 | 14403 | 2359 | 48.15 | 7373 | 0.2
2025/04/20 04:00:00 | 6.5 | 6031 | 0.44 | 433.4 | 260.5 | 173.2 | 34.91 | 27950 | 6.03 | 1235 | 54 | 139.94 | 509.94 | 102.2 | 94.8 | 98.7 | 255.7 | 267.7 | 4.06 | 8.62 | 14851 | 2361 | 48.45 | 7443 | 0.2
2025/04/20 05:00:00 | 6.5 | 5992 | 0.45 | 441.1 | 260.5 | 180.9 | 33.22 | 27991 | 6.07 | 1224 | 52.1 | 134.91 | 504.91 | 96.6 | 87.3 | 91.9 | 254.1 | 260.2 | 4.33 | 8.08 | 13944 | 2361 | 48.83 | 7387 | 0.2
2025/04/20 06:00:00 | 6.5 | 5986 | 0.44 | 435.4 | 260.7 | 175 | 34.28 | 28054 | 6.09 | 1219 | 53.1 | 137.55 | 507.55 | 92.7 | 86.2 | 89.4 | 253.8 | 261.9 | 4.18 | 7.89 | 14105 | 2354 | 48.66 | 7376 | 0.2
2025/04/20 07:00:00 | 6 | 6018 | 0.45 | 437.1 | 260.7 | 176.7 | 34.15 | 27947 | 6.04 | 1234 | 54.1 | 151.88 | 521.88 | 95.8 | 89.7 | 92.5 | 255.1 | 265 | 4.18 | 8.06 | 14522 | 2362 | 48.84 | 7418 | 0.2
2025/04/20 08:00:00 | 6 | 5912 | 0.45 | 440 | 260.8 | 179.5 | 33.01 | 27989 | 6.16 | 1218 | 52 | 145.99 | 515.99 | 106 | 96.2 | 100 | 250.7 | 256.3 | 4.4 | 7.81 | 13348 | 2349 | 47.95 | 7285 | 0.2
2025/04/20 09:00:00 | 6.5 | 6022 | 0.44 | 431.7 | 260.9 | 171 | 35.29 | 27942 | 6.03 | 1236 | 52.8 | 136.75 | 506.75 | 103 | 91.8 | 96.7 | 255.3 | 268.3 | 4.02 | 8.13 | 14892 | 2369 | 48.77 | 7425 | 0.19
2025/04/20 10:00:00 | 6.5 | 6111 | 0.45 | 434.5 | 260.9 | 173.9 | 35.22 | 27961 | 5.95 | 1237 | 54 | 139.68 | 509.68 | 95.2 | 87.2 | 90.8 | 259.1 | 271 | 4 | 7.94 | 15416 | 2375 | 49.04 | 7531 | 0.18
2025/04/20 11:00:00 | 6.5 | 6111 | 0.45 | 436.3 | 260.8 | 175.8 | 34.86 | 27954 | 5.95 | 1236 | 55.2 | 143.02 | 513.02 | 95.9 | 90.6 | 93.1 | 259.1 | 269.9 | 4.05 | 8.08 | 15294 | 2361 | 48.95 | 7532 | 0.18
2025/04/20 12:00:00 | 6.5 | 6037 | 0.44 | 433.4 | 260.9 | 172.8 | 35 | 27980 | 6.03 | 1237 | 55.2 | 142.97 | 512.97 | 97.7 | 91.8 | 94.6 | 255.9 | 268.3 | 4.05 | 8.01 | 14926 | 2358 | 48.82 | 7440 | 0.18
2025/04/20 13:00:00 | 6.5 | 6031 | 0.44 | 432.4 | 260.9 | 171.8 | 35.21 | 27942 | 6.02 | 1237 | 54.1 | 140.2 | 510.2 | 95.5 | 88.9 | 91.8 | 255.7 | 268.5 | 4.04 | 7.77 | 14942 | 2364 | 48.6 | 7430 | 0.17
2025/04/20 14:00:00 | 6.5 | 6024 | 0.45 | 437.6 | 260.7 | 177.2 | 34.07 | 28005 | 6.04 | 1235 | 53 | 137.3 | 507.3 | 100.4 | 94 | 97 | 255.4 | 265.2 | 4.2 | 7.63 | 14563 | 2371 | 48.41 | 7420 | 0.17
2025/04/20 15:00:00 | 6 | 6044 | 0.45 | 437.4 | 260.8 | 176.9 | 34.24 | 27967 | 6.02 | 1237 | 54.8 | 153.76 | 523.76 | 104 | 98.6 | 101.2 | 256.2 | 266.6 | 4.16 | 7.79 | 14762 | 2375 | 48.58 | 7446 | 0.17
2025/04/20 16:00:00 | 6.5 | 6040 | 0.45 | 438.3 | 260.9 | 177.7 | 34.08 | 28004 | 6.03 | 1232 | 54.1 | 140.09 | 510.09 | 108.1 | 97.8 | 102.5 | 256.1 | 265.1 | 4.2 | 7.58 | 14590 | 2373 | 48.74 | 7438 | 0.17
2025/04/20 17:00:00 | 6.5 | 6057 | 0.45 | 439.6 | 260.7 | 179.2 | 33.87 | 27974 | 6.01 | 1235 | 54 | 139.86 | 509.86 | 104.3 | 95 | 99.4 | 256.8 | 265.7 | 4.22 | 7.02 | 14693 | 2378 | 48.08 | 7450 | 0.17
2025/04/20 18:00:00 | 6 | 6081 | 0.44 | 433.4 | 260.8 | 173 | 35.24 | 27992 | 5.98 | 1238 | 55 | 154.12 | 524.12 | 111.2 | 105.4 | 108.3 | 257.8 | 270.3 | 4.02 | 6.83 | 15269 | 2382 | 48.61 | 7478 | 0.17
2025/04/20 19:00:00 | 6.5 | 6089 | 0.45 | 435.3 | 260.6 | 175 | 34.88 | 27939 | 5.97 | 1237 | 55.1 | 142.55 | 512.55 | 102.2 | 96.9 | 99.5 | 258.1 | 269.6 | 4.07 | 6.58 | 15207 | 2383 | 48.66 | 7483 | 0.18
2025/04/20 20:00:00 | 6.5 | 6113 | 0.45 | 435.4 | 261 | 174.7 | 35.07 | 27978 | 5.95 | 1236 | 54.1 | 140.09 | 510.09 | 108 | 99.3 | 103.3 | 259.2 | 270.5 | 4.04 | 7.05 | 15373 | 2376 | 48.43 | 7520 | 0.18
2025/04/20 21:00:00 | 6.5 | 6081 | 0.45 | 435.6 | 260.8 | 175 | 34.84 | 28003 | 5.99 | 1238 | 53.9 | 139.63 | 509.63 | 100.5 | 91.8 | 95.7 | 257.8 | 269.3 | 4.08 | 7.09 | 15150 | 2373 | 48.92 | 7481 | 0.18
2025/04/20 22:00:00 | 6 | 6087 | 0.45 | 439.1 | 260.7 | 178.7 | 34.13 | 27975 | 5.97 | 1238 | 54.2 | 151.93 | 521.93 | 105 | 97.6 | 100.7 | 258.1 | 267.7 | 4.17 | 7.22 | 14989 | 2372 | 49.08 | 7490 | 0.19
2025/04/20 23:00:00 | 6.5 | 6090 | 0.45 | 437.6 | 260.6 | 177.3 | 34.41 | 27962 | 5.97 | 1237 | 54 | 139.78 | 509.78 | 105.4 | 98.1 | 101 | 258.2 | 268.5 | 4.13 | 7.25 | 15084 | 2372 | 48.12 | 7494 | 0.19
2025/04/21 00:00:00 | 6.5 | 6093 | 0.45 | 436.9 | 260.7 | 176.4 | 34.62 | 27966 | 5.97 | 1236 | 54 | 139.94 | 509.94 | 101.3 | 93.1 | 96.1 | 258.3 | 268.9 | 4.1 | 7.35 | 15132 | 2370 | 48.77 | 7500 | 0.19
2025/04/21 01:00:00 | 6 | 6081 | 0.45 | 436.9 | 260.6 | 176.6 | 34.5 | 27962 | 5.98 | 1235 | 54.1 | 151.65 | 521.65 | 103.6 | 95.7 | 99.2 | 257.8 | 268.1 | 4.11 | 7.72 | 15018 | 2367 | 48.44 | 7490 | 0.19
2025/04/21 02:00:00 | 6.5 | 6058 | 0.45 | 436.1 | 260.7 | 175.7 | 34.55 | 28001 | 6.01 | 1237 | 53.9 | 139.6 | 509.6 | 96.1 | 89.5 | 92.8 | 256.8 | 267.9 | 4.1 | 8.4 | 14937 | 2365 | 48.05 | 7473 | 0.19
2025/04/21 03:00:00 | 6.5 | 6060 | 0.45 | 434.7 | 260.7 | 174.3 | 34.86 | 27916 | 5.99 | 1237 | 54.1 | 140.09 | 510.09 | 95.4 | 86.4 | 90.1 | 256.9 | 268.7 | 4.07 | 8.07 | 15028 | 2366 | 48.64 | 7470 | 0.2
2025/04/21 04:00:00 | 6.5 | 6085 | 0.45 | 438.2 | 260.5 | 177.9 | 34.29 | 27977 | 5.98 | 1238 | 54.1 | 140.04 | 510.04 | 92.3 | 83.8 | 86.8 | 258 | 268.2 | 4.14 | 7.59 | 15043 | 2371 | 48.56 | 7494 | 0.2
2025/04/21 05:00:00 | 6 | 6088 | 0.45 | 440.6 | 260.4 | 180.4 | 33.82 | 27989 | 5.98 | 1232 | 53.9 | 151.29 | 521.29 | 92.7 | 86 | 88.9 | 258.1 | 266.2 | 4.21 | 7.4 | 14819 | 2367 | 48.4 | 7495 | 0.2
2025/04/21 06:00:00 | 6.5 | 6046 | 0.45 | 434.2 | 260.5 | 174 | 34.82 | 27994 | 6.02 | 1236 | 54.1 | 140.2 | 510.2 | 94.8 | 88.6 | 91.4 | 256.3 | 268 | 4.08 | 7.73 | 14923 | 2367 | 48.39 | 7447 | 0.2
2025/04/21 07:00:00 | 6.5 | 6054 | 0.44 | 432.7 | 260.4 | 172.5 | 35.17 | 27955 | 6 | 1235 | 53 | 137.35 | 507.35 | 93.3 | 83.3 | 87.6 | 256.7 | 269.1 | 4.02 | 7.93 | 15062 | 2367 | 48.66 | 7461 | 0.21
2025/04/21 08:00:00 | 6 | 6064 | 0.45 | 439.2 | 260.5 | 178.9 | 33.95 | 27969 | 6 | 1230 | 52.1 | 146.27 | 516.27 | 98.8 | 87.7 | 92.5 | 257.1 | 265.4 | 4.19 | 7.95 | 14671 | 2369 | 48.91 | 7473 | 0.2
2025/04/21 09:00:00 | 6.5 | 6063 | 0.45 | 435.3 | 260.5 | 175.1 | 34.7 | 27986 | 6 | 1223 | 52.1 | 134.81 | 504.81 | 103.6 | 93.7 | 97.8 | 257.1 | 266.1 | 4.08 | 7.95 | 14748 | 2364 | 48.35 | 7472 | 0.2
2025/04/21 10:00:00 | 6 | 6070 | 0.45 | 436.5 | 260.9 | 176 | 34.58 | 27935 | 5.98 | 1220 | 52.1 | 145.86 | 515.86 | 89.3 | 84.6 | 87 | 257.3 | 265.2 | 4.11 | 7.78 | 14665 | 2362 | 48.91 | 7478 | 0.19
2025/04/21 11:00:00 | 6.5 | 6066 | 0.45 | 439.2 | 260.7 | 178.8 | 33.98 | 28006 | 6 | 1217 | 51.1 | 132.13 | 502.13 | 93.6 | 85.8 | 89.4 | 257.1 | 263 | 4.19 | 7.64 | 14417 | 2369 | 48.8 | 7471 | 0.19
2025/04/21 12:00:00 | 6.5 | 6062 | 0.44 | 431.8 | 260.9 | 171.2 | 35.5 | 27976 | 6 | 1231 | 53.8 | 139.08 | 509.08 | 88.1 | 80.7 | 83.6 | 257 | 269.2 | 3.99 | 7.66 | 15094 | 2372 | 48.68 | 7466 | 0.19
2025/04/21 13:00:00 | 6 | 6054 | 0.45 | 435 | 260.7 | 174.6 | 34.75 | 28012 | 6.02 | 1237 | 54.1 | 151.37 | 521.37 | 89.4 | 82.6 | 85.7 | 256.6 | 268.3 | 4.09 | 7.57 | 14970 | 2370 | 48.67 | 7455 | 0.19
2025/04/21 14:00:00 | 6.5 | 6061 | 0.44 | 432.1 | 260.8 | 171.6 | 35.44 | 27944 | 5.99 | 1235 | 54 | 139.54 | 509.54 | 93.3 | 84.9 | 88.1 | 257 | 269.6 | 4 | 7.63 | 15140 | 2367 | 48.88 | 7465 | 0.18
2025/04/21 15:00:00 | 6.5 | 6084 | 0.45 | 436.1 | 260.6 | 175.8 | 34.68 | 27973 | 5.98 | 1234 | 54 | 139.39 | 509.39 | 99.2 | 91.1 | 94.1 | 257.9 | 268.5 | 4.09 | 7.34 | 15074 | 2376 | 48.56 | 7489 | 0.18
2025/04/21 16:00:00 | 6.5 | 6071 | 0.45 | 435.1 | 260.6 | 174.8 | 34.82 | 27977 | 5.99 | 1234 | 54 | 139.62 | 509.62 | 92.9 | 85.4 | 89 | 257.4 | 268.5 | 4.08 | 7.39 | 15037 | 2373 | 48.54 | 7474 | 0.18
2025/04/21 17:00:00 | 6.5 | 6068 | 0.45 | 434.6 | 260.5 | 174.4 | 34.86 | 27956 | 5.99 | 1226 | 53.1 | 137.09 | 507.09 | 93.9 | 87.4 | 90.7 | 257.2 | 267 | 4.06 | 7.94 | 14867 | 2359 | 48.66 | 7478 | 0.18
2025/04/21 18:00:00 | 6 | 6078 | 0.45 | 434.6 | 260.8 | 174.1 | 34.97 | 27946 | 5.98 | 1223 | 52.8 | 147.84 | 517.84 | 97 | 88.7 | 92 | 257.7 | 266.9 | 4.03 | 8.82 | 14880 | 2358 | 48.37 | 7504 | 0.19
2025/04/21 19:00:00 | 6.5 | 6057 | 0.45 | 437 | 260.7 | 176.5 | 34.4 | 27965 | 6 | 1229 | 53.2 | 137.4 | 507.4 | 94.2 | 84.2 | 88 | 256.8 | 266 | 4.13 | 8.73 | 14722 | 2363 | 48.79 | 7476 | 0.19
2025/04/21 20:00:00 | 6.5 | 6045 | 0.45 | 435.9 | 260.6 | 175.6 | 34.5 | 27971 | 6.01 | 1224 | 53 | 136.96 | 506.96 | 91.2 | 85.2 | 87.9 | 256.3 | 265 | 4.11 | 8.66 | 14591 | 2359 | 48.83 | 7461 | 0.19
2025/04/21 21:00:00 | 6.5 | 6087 | 0.45 | 438 | 260.9 | 177.4 | 34.39 | 28009 | 5.98 | 1230 | 53 | 136.93 | 506.93 | 95 | 88.3 | 91.1 | 258.1 | 266.9 | 4.12 | 8.6 | 14894 | 2366 | 48.27 | 7511 | 0.2
2025/04/21 22:00:00 | 6.5 | 6084 | 0.45 | 436 | 260.6 | 175.7 | 34.7 | 27954 | 5.97 | 1232 | 52.9 | 136.7 | 506.7 | 97.2 | 87.9 | 91.3 | 257.9 | 268.2 | 4.07 | 8.67 | 15039 | 2361 | 48.28 | 7509 | 0.2
2025/04/21 23:00:00 | 6.5 | 6067 | 0.45 | 436 | 260.5 | 175.8 | 34.59 | 27950 | 5.99 | 1233 | 53.9 | 139.31 | 509.31 | 95.2 | 84.5 | 89 | 257.2 | 267.5 | 4.08 | 9.38 | 14916 | 2355 | 48.43 | 7499 | 0.2
2025/04/22 00:00:00 | 6 | 6074 | 0.45 | 437.3 | 260.7 | 176.9 | 34.41 | 28018 | 6 | 1227 | 53.1 | 148.74 | 518.74 | 100.2 | 92.4 | 95.8 | 257.5 | 266.1 | 4.1 | 9.92 | 14777 | 2348 | 48.35 | 7515 | 0.2
2025/04/22 01:00:00 | 7 | 6064 | 0.44 | 429 | 260.6 | 168.7 | 36.03 | 27967 | 6 | 1227 | 52.9 | 126.82 | 496.82 | 99.2 | 88.1 | 92.3 | 257.1 | 269.8 | 3.89 | 9.63 | 15172 | 2349 | 47.88 | 7499 | 0.19
2025/04/22 02:00:00 | 6.5 | 6073 | 0.44 | 433.1 | 260.6 | 172.7 | 35.23 | 27949 | 5.98 | 1237 | 54 | 139.41 | 509.41 | 89.4 | 79.6 | 83.4 | 257.5 | 270 | 3.98 | 10.13 | 15211 | 2354 | 48.38 | 7517 | 0.19
2025/04/22 03:00:00 | 6 | 6076 | 0.45 | 435.2 | 260.8 | 174.7 | 34.86 | 28040 | 6 | 1227 | 52 | 143.91 | 508.91 | 93.9 | 83.6 | 87.6 | 257.6 | 267.2 | 4.03 | 10.55 | 14908 | 2344 | 48.16 | 7527 | 0.18
2025/04/22 04:00:00 | 7 | 6152 | 0.45 | 435.3 | 260.8 | 174.7 | 35.29 | 27965 | 5.91 | 1233 | 53.9 | 127.76 | 492.76 | 86.2 | 79.6 | 82.7 | 260.8 | 271.7 | 3.95 | 10.04 | 15603 | 2354 | 48.19 | 7613 | 0.18
2025/04/22 05:00:00 | 6.5 | 6161 | 0.45 | 437.1 | 260.8 | 176.5 | 34.97 | 28015 | 5.91 | 1234 | 55.2 | 140.93 | 505.93 | 87.8 | 80.2 | 83.3 | 261.2 | 271.5 | 4 | 9.61 | 15600 | 2358 | 48.88 | 7618 | 0.19
2025/04/22 06:00:00 | 6.5 | 6169 | 0.45 | 435.4 | 260.8 | 174.9 | 35.36 | 27975 | 5.9 | 1236 | 55.9 | 142.92 | 507.92 | 94 | 85.3 | 88.7 | 261.5 | 273 | 3.96 | 8.46 | 15793 | 2366 | 48.14 | 7610 | 0.19
2025/04/22 07:00:00 | 6.5 | 6209 | 0.45 | 436.2 | 260.9 | 175.6 | 35.44 | 28044 | 5.87 | 1236 | 57 | 145.8 | 510.8 | 96.8 | 87.2 | 91 | 263.2 | 274.3 | 3.94 | 7.86 | 16055 | 2354 | 48.05 | 7650 | 0.19
2025/04/22 08:00:00 | 6.5 | 6152 | 0.45 | 434.8 | 260.9 | 174.2 | 35.38 | 27940 | 5.9 | 1235 | 58 | 148.21 | 513.21 | 97 | 87.1 | 92.2 | 260.8 | 272.3 | 3.96 | 8.31 | 15671 | 2341 | 48.06 | 7587 | 0.18
2025/04/22 09:00:00 | 6.5 | 6142 | 0.45 | 434.2 | 260.9 | 173.6 | 35.46 | 27948 | 5.92 | 1236 | 57.3 | 145.2 | 505.2 | 94.7 | 82.5 | 87.8 | 260.4 | 272.4 | 3.97 | 7.31 | 15657 | 2343 | 48.06 | 7559 | 0.18
2025/04/22 10:00:00 | 6.5 | 6129 | 0.45 | 435 | 260.6 | 174.7 | 35.15 | 27997 | 5.94 | 1237 | 56.9 | 144.26 | 504.26 | 95.5 | 83.2 | 88 | 259.8 | 271.6 | 4.02 | 6.36 | 15538 | 2356 | 48.24 | 7529 | 0.18
2025/04/22 11:00:00 | 6.5 | 6138 | 0.45 | 436.2 | 260.6 | 175.9 | 34.96 | 27158 | 5.75 | 1238 | 58.1 | 147.25 | 507.25 | 86.5 | 77.9 | 81.5 | 260.2 | 271.4 | 4.06 | 5.27 | 15537 | 2350 | 48.24 | 7523 | 0.18
2025/04/22 12:00:00 | 6 | 6183 | 0.45 | 439.8 | 260.8 | 179.3 | 34.56 | 25979 | 5.46 | 1229 | 58.1 | 159.63 | 519.63 | 85.9 | 79.7 | 82.7 | 262.1 | 270.1 | 4.12 | 4.7 | 15495 | 2334 | 48.5 | 7568 | 0.17
2025/04/22 13:00:00 | 6.5 | 6163 | 0.45 | 438 | 260.5 | 177.8 | 34.74 | 25944 | 5.47 | 1228 | 57.9 | 146.85 | 506.85 | 91.8 | 83.1 | 86.7 | 261.3 | 269.9 | 4.1 | 4.35 | 15429 | 2335 | 48.2 | 7539 | 0.17
2025/04/22 14:00:00 | 6 | 6162 | 0.45 | 439.4 | 260.9 | 178.8 | 34.54 | 25954 | 5.48 | 1225 | 58 | 159.41 | 519.41 | 100.6 | 90.2 | 94.5 | 261.2 | 268.6 | 4.13 | 4.34 | 15273 | 2332 | 48.32 | 7537 | 0.17
2025/04/22 15:00:00 | 6.5 | 6154 | 0.45 | 438.1 | 260.9 | 177.5 | 34.74 | 25996 | 5.49 | 1227 | 58 | 146.9 | 506.9 | 102.1 | 90.7 | 96.3 | 260.9 | 269.4 | 4.1 | 4.45 | 15342 | 2334 | 48.15 | 7529 | 0.17
2025/04/22 16:00:00 | 6.5 | 6149 | 0.45 | 440.9 | 260.7 | 180.6 | 34.12 | 26985 | 5.71 | 1215 | 56.1 | 143.95 | 503.95 | 100.8 | 90.9 | 96.1 | 260.7 | 265.4 | 4.19 | 4.45 | 14885 | 2333 | 48.15 | 7523 | 0.17
2025/04/22 17:00:00 | 6 | 6150 | 0.45 | 439.7 | 260.8 | 179.1 | 34.41 | 26967 | 5.7 | 1202 | 56 | 155.53 | 515.53 | 100.6 | 85.3 | 92 | 260.8 | 263.8 | 4.15 | 4.46 | 14710 | 2329 | 48.36 | 7525 | 0.17
2025/04/22 18:00:00 | 6.5 | 6166 | 0.45 | 439.7 | 260.9 | 179.1 | 34.51 | 26980 | 5.69 | 1216 | 59.9 | 153.51 | 513.51 | 97.4 | 83 | 89.4 | 261.4 | 267.1 | 4.13 | 4.8 | 15115 | 2332 | 47.88 | 7550 | 0.17
2025/04/22 19:00:00 | 6.5 | 6171 | 0.45 | 438.4 | 260.8 | 178 | 34.75 | 26986 | 5.68 | 1233 | 59.9 | 153.61 | 513.61 | 96.3 | 82.2 | 88.9 | 261.6 | 270.9 | 4.09 | 4.51 | 15560 | 2338 | 48.27 | 7552 | 0.17
2025/04/22 20:00:00 | 6.5 | 6174 | 0.45 | 437.6 | 260.9 | 177 | 34.94 | 26958 | 5.68 | 1229 | 59.1 | 151.44 | 511.44 | 95.3 | 82.8 | 87.8 | 261.8 | 270.7 | 4.07 | 4.26 | 15545 | 2334 | 48.31 | 7551 | 0.18
2025/04/22 21:00:00 | 7 | 6170 | 0.45 | 437.6 | 260.8 | 177 | 34.92 | 27004 | 5.69 | 1228 | 59.2 | 140.95 | 500.95 | 89.2 | 78.9 | 82.9 | 261.6 | 270.5 | 4.07 | 4.57 | 15511 | 2336 | 48.2 | 7551 | 0.18
2025/04/22 22:00:00 | 6 | 6146 | 0.45 | 440.1 | 260.7 | 179.7 | 34.28 | 26958 | 5.7 | 1235 | 60.9 | 169.42 | 529.42 | 87.2 | 77.1 | 81.1 | 260.6 | 269.4 | 4.16 | 5.39 | 15324 | 2321 | 48.43 | 7534 | 0.18
2025/04/22 23:00:00 | 6.5 | 6110 | 0.45 | 438 | 261 | 177.3 | 34.53 | 26071 | 5.55 | 1236 | 60 | 154 | 514 | 87.2 | 77.2 | 81.7 | 259 | 269 | 4.13 | 5.82 | 15195 | 2316 | 48.53 | 7496 | 0.18
2025/04/23 00:00:00 | 6 | 6101 | 0.45 | 437.8 | 260.8 | 177.3 | 34.47 | 25970 | 5.53 | 1229 | 58.2 | 161.81 | 521.81 | 90.5 | 80 | 83.5 | 258.7 | 267.5 | 4.15 | 5.29 | 15004 | 2318 | 48.36 | 7477 | 0.18
2025/04/23 01:00:00 | 6.5 | 6044 | 0.45 | 439.8 | 260.6 | 179.4 | 33.77 | 25065 | 5.39 | 1217 | 58.8 | 150.92 | 510.92 | 95.4 | 83.6 | 87.9 | 256.2 | 261.9 | 4.27 | 5.4 | 14245 | 2300 | 48.33 | 7408 | 0.17
2025/04/23 02:00:00 | 5.5 | 6022 | 0.45 | 438.5 | 260.9 | 177.9 | 33.92 | 24955 | 5.39 | 1205 | 58.9 | 178.7 | 538.7 | 95.5 | 84.9 | 88.8 | 255.3 | 259.5 | 4.25 | 5.91 | 13934 | 2286 | 48.63 | 7389 | 0.17
2025/04/23 03:00:00 | 6.5 | 6072 | 0.45 | 436.8 | 260.4 | 176.7 | 34.44 | 24967 | 5.35 | 1223 | 56 | 143.74 | 503.74 | 92.5 | 83.4 | 87.2 | 257.4 | 265.6 | 4.14 | 6.3 | 14714 | 2300 | 48.68 | 7456 | 0.17
2025/04/23 04:00:00 | 6.5 | 6106 | 0.45 | 440.8 | 261 | 180.1 | 33.99 | 24970 | 5.32 | 1225 | 57 | 146.33 | 506.33 | 90.4 | 80.6 | 84.3 | 258.9 | 265.6 | 4.2 | 6.66 | 14795 | 2300 | 48.7 | 7504 | 0.17
2025/04/23 05:00:00 | 6 | 6042 | 0.45 | 441.7 | 260.5 | 181.5 | 33.36 | 24975 | 5.37 | 1205 | 55.1 | 153.3 | 513.3 | 96.5 | 85.9 | 89.7 | 256.2 | 258.9 | 4.31 | 6.79 | 13911 | 2282 | 48.81 | 7427 | 0.18
2025/04/23 06:00:00 | 6 | 6127 | 0.45 | 436.5 | 260.5 | 176.3 | 34.82 | 24984 | 5.3 | 1226 | 57.7 | 160.55 | 520.55 | 90.8 | 83.3 | 86.4 | 259.8 | 268.7 | 4.07 | 6.75 | 15197 | 2303 | 48.65 | 7531 | 0.18
2025/04/23 07:00:00 | 6.5 | 6150 | 0.45 | 439.2 | 261 | 178.4 | 34.54 | 24947 | 5.27 | 1228 | 59.3 | 152.13 | 512.13 | 93.2 | 86 | 89.9 | 260.8 | 268.7 | 4.1 | 6.86 | 15262 | 2304 | 48.67 | 7561 | 0.18
2025/04/23 08:00:00 | 6 | 6117 | 0.46 | 443.9 | 260.7 | 183.5 | 33.4 | 24943 | 5.3 | 1210 | 56.9 | 158.14 | 518.14 | 101.9 | 92.2 | 96.8 | 259.3 | 261.8 | 4.28 | 6.53 | 14409 | 2289 | 48.69 | 7515 | 0.18
2025/04/23 09:00:00 | 6.5 | 6087 | 0.45 | 443 | 260.8 | 182.6 | 33.4 | 25156 | 5.37 | 1204 | 57 | 146.23 | 506.23 | 101.5 | 92.9 | 96.7 | 258.1 | 259.9 | 4.29 | 6.75 | 14124 | 2284 | 48.73 | 7482 | 0.17
2025/04/23 10:00:00 | 6 | 6113 | 0.45 | 440.8 | 260.8 | 180.2 | 33.98 | 25973 | 5.52 | 1218 | 56.8 | 157.86 | 517.86 | 100.8 | 92.2 | 96.7 | 259.1 | 264.6 | 4.19 | 6.72 | 14710 | 2304 | 48.58 | 7513 | 0.16
2025/04/23 11:00:00 | 6.5 | 6120 | 0.45 | 441.3 | 260.5 | 181 | 33.89 | 25953 | 5.51 | 1214 | 57 | 146.41 | 506.41 | 92.8 | 86 | 89.8 | 259.5 | 264 | 4.2 | 6.78 | 14657 | 2301 | 48.83 | 7523 | 0.16
2025/04/23 12:00:00 | 6 | 6112 | 0.45 | 440.8 | 260.6 | 180.5 | 33.93 | 25994 | 5.53 | 1203 | 57 | 158.58 | 518.58 | 101.2 | 93 | 96.3 | 259.1 | 261.9 | 4.2 | 6.74 | 14406 | 2292 | 48.8 | 7513 | 0.15
2025/04/23 13:00:00 | 6.5 | 6098 | 0.45 | 438.7 | 261 | 178.1 | 34.33 | 26018 | 5.55 | 1216 | 57 | 146.33 | 506.33 | 96.3 | 87.7 | 91.3 | 258.5 | 264.5 | 4.13 | 7.8 | 14660 | 2296 | 48.69 | 7512 | 0.15
2025/04/23 14:00:00 | 6.5 | 6098 | 0.45 | 439.6 | 260.6 | 179.2 | 34.1 | 25949 | 5.53 | 1225 | 57.9 | 148.72 | 508.72 | 101.4 | 93.7 | 96.7 | 258.5 | 265.8 | 4.16 | 8.14 | 14807 | 2307 | 48.46 | 7517 | 0.15
2025/04/23 15:00:00 | 6.5 | 6105 | 0.45 | 440.4 | 260.5 | 180.1 | 33.97 | 25950 | 5.53 | 1225 | 59.9 | 153.83 | 513.83 | 102.2 | 94.2 | 97.6 | 258.8 | 265.8 | 4.17 | 8.52 | 14814 | 2297 | 48.37 | 7531 | 0.14
2025/04/23 16:00:00 | 6.5 | 6116 | 0.45 | 442.6 | 260.8 | 182.2 | 33.64 | 25949 | 5.52 | 1226 | 60 | 154.13 | 514.13 | 104.8 | 93.6 | 98 | 259.3 | 265.3 | 4.21 | 8.56 | 14794 | 2292 | 48.98 | 7546 | 0.14
2025/04/23 17:00:00 | 6.5 | 6134 | 0.45 | 438.9 | 260.6 | 178.6 | 34.42 | 25981 | 5.51 | 1227 | 59 | 151.39 | 511.39 | 101.6 | 93.5 | 96.6 | 260 | 268 | 4.09 | 8.81 | 15133 | 2292 | 48.18 | 7571 | 0.13
2025/04/23 18:00:00 | 6.5 | 6142 | 0.46 | 443.3 | 260.8 | 182.9 | 33.67 | 25984 | 5.5 | 1229 | 60.8 | 156.03 | 516.03 | 98.2 | 90.1 | 93.1 | 260.4 | 266.5 | 4.22 | 7.84 | 14987 | 2296 | 48.38 | 7566 | 0.13
2025/04/23 19:00:00 | 6 | 6029 | 0.46 | 443.4 | 260.7 | 183.1 | 33.01 | 25984 | 5.6 | 1231 | 60.1 | 167.03 | 527.03 | 99.4 | 90.6 | 94.5 | 255.6 | 262 | 4.39 | 5.37 | 14223 | 2305 | 48.36 | 7391 | 0.13
2025/04/23 20:00:00 | 6.5 | 6050 | 0.45 | 443.3 | 260.7 | 182.9 | 33.16 | 25999 | 5.59 | 1217 | 58.2 | 149.38 | 509.38 | 103 | 93.5 | 97.1 | 256.5 | 260.5 | 4.37 | 4.79 | 14105 | 2307 | 48.18 | 7408 | 0.13
2025/04/23 21:00:00 | 6 | 5937 | 0.45 | 442.7 | 260.5 | 182.5 | 32.59 | 26012 | 5.7 | 1199 | 58 | 161.31 | 521.31 | 99.8 | 92.8 | 95.7 | 251.7 | 252.7 | 4.5 | 4.52 | 13027 | 2296 | 48.56 | 7265 | 0.12
2025/04/23 22:00:00 | 6.5 | 5935 | 0.45 | 440.7 | 260.8 | 180.2 | 33.02 | 26000 | 5.7 | 1211 | 60 | 154.03 | 514.03 | 103.8 | 95.8 | 98.9 | 251.6 | 255.8 | 4.43 | 5.48 | 13341 | 2298 | 48.63 | 7277 | 0.12
2025/04/23 23:00:00 | 6 | 5998 | 0.45 | 439.6 | 260.7 | 179.2 | 33.54 | 26017 | 5.64 | 1222 | 58 | 161.28 | 521.28 | 115.6 | 104.6 | 109.1 | 254.3 | 260.8 | 4.35 | 3.01 | 14021 | 2318 | 48.08 | 7317 | 0.13
2025/04/24 00:00:00 | 6.5 | 6103 | 0.45 | 442.6 | 261.2 | 181.7 | 33.66 | 25975 | 5.53 | 1225 | 59.5 | 152.62 | 512.62 | 101.2 | 91.2 | 94.8 | 258.7 | 264.5 | 4.31 | 2.68 | 14667 | 2338 | 48.47 | 7440 | 0.13
2025/04/24 01:00:00 | 6 | 6072 | 0.45 | 445 | 260.9 | 184.4 | 32.99 | 25974 | 5.56 | 1207 | 59.4 | 165.22 | 525.22 | 100.6 | 92.5 | 95.8 | 257.4 | 258.9 | 4.43 | 1.99 | 13990 | 2322 | 48.3 | 7392 | 0.13
2025/04/24 02:00:00 | 6 | 5871 | 0.45 | 443.3 | 260.8 | 182.9 | 32.17 | 25986 | 5.76 | 1200 | 57.1 | 158.66 | 518.66 | 111.3 | 102.3 | 107 | 248.9 | 249.9 | 4.65 | 1.79 | 12599 | 2321 | 48.59 | 7145 | 0.14
2025/04/24 03:00:00 | 6 | 5939 | 0.45 | 443.6 | 260.5 | 183.4 | 32.45 | 25958 | 5.68 | 1205 | 57.9 | 160.42 | 520.42 | 115.1 | 105.1 | 109.6 | 251.8 | 253.5 | 4.57 | 1.91 | 13108 | 2329 | 48.67 | 7229 | 0.15
2025/04/24 04:00:00 | 6 | 5980 | 0.45 | 443 | 260.8 | 182.4 | 32.84 | 25986 | 5.65 | 1194 | 56.1 | 155.62 | 515.62 | 106.9 | 99.3 | 102.2 | 253.5 | 253.6 | 4.5 | 1.7 | 13214 | 2323 | 48.75 | 7275 | 0.15
2025/04/24 05:00:00 | 6 | 6011 | 0.45 | 441.9 | 260.7 | 181.5 | 33.2 | 25958 | 5.61 | 1169 | 55.9 | 154.96 | 514.96 | 104.6 | 99.2 | 101.8 | 254.8 | 251 | 4.43 | 1.38 | 13016 | 2313 | 49.03 | 7309 | 0.16
2025/04/24 06:00:00 | 6 | 6046 | 0.45 | 443.3 | 260.9 | 182.7 | 33.17 | 26306 | 5.66 | 1172 | 56.2 | 155.68 | 515.68 | 115.6 | 109 | 112.3 | 256.3 | 252.4 | 4.42 | 1.54 | 13230 | 2320 | 49.1 | 7353 | 0.16
2025/04/24 07:00:00 | 6 | 5986 | 0.45 | 442.5 | 260.7 | 182.1 | 32.95 | 26953 | 5.85 | 1194 | 55.9 | 154.99 | 514.99 | 115.8 | 106.1 | 110.3 | 253.8 | 254.1 | 4.48 | 1.42 | 13281 | 2344 | 48.63 | 7279 | 0.17
2025/04/24 08:00:00 | 6 | 6001 | 0.45 | 443.2 | 260.7 | 182.8 | 32.89 | 26939 | 5.84 | 1193 | 55.2 | 153.05 | 513.05 | 111.7 | 102.6 | 106.2 | 254.4 | 254.2 | 4.47 | 1.78 | 13322 | 2342 | 48.82 | 7303 | 0.17
2025/04/24 09:00:00 | 6 | 6043 | 0.45 | 443.6 | 260.8 | 183.1 | 33.07 | 27920 | 6.01 | 1165 | 54.8 | 151.96 | 511.96 | 107.6 | 102.6 | 105.3 | 256.2 | 250.9 | 4.44 | 1.53 | 13076 | 2338 | 48.43 | 7351 | 0.17
2025/04/24 10:00:00 | 6.5 | 6081 | 0.45 | 439.4 | 260.6 | 179.1 | 34.02 | 27982 | 5.98 | 1205 | 58 | 148.51 | 508.51 | 109.3 | 103.5 | 106.6 | 257.8 | 261.6 | 4.27 | 1.39 | 14300 | 2373 | 48.42 | 7395 | 0.16
2025/04/24 11:00:00 | 6.5 | 6104 | 0.45 | 439.7 | 260.9 | 179.1 | 34.15 | 27989 | 5.96 | 1234 | 61.2 | 156.68 | 516.68 | 109.2 | 99.5 | 104.1 | 258.8 | 267.6 | 4.25 | 1.5 | 15024 | 2352 | 48.1 | 7425 | 0.16
2025/04/24 12:00:00 | 6.5 | 6101 | 0.45 | 436.2 | 260.6 | 175.9 | 34.76 | 27950 | 5.96 | 1236 | 61.4 | 157.16 | 517.16 | 100.2 | 93.2 | 96 | 258.6 | 269.4 | 4.16 | 1.46 | 15216 | 2352 | 48.44 | 7420 | 0.16
2025/04/24 13:00:00 | 6.5 | 6141 | 0.45 | 439.7 | 260.6 | 179.3 | 34.33 | 28011 | 5.93 | 1229 | 61 | 156.04 | 516.04 | 100 | 93 | 96.8 | 260.3 | 268.3 | 4.21 | 1.5 | 15186 | 2348 | 48.39 | 7469 | 0.15
2025/04/24 14:00:00 | 6 | 6118 | 0.45 | 442.2 | 260.8 | 181.7 | 33.75 | 27933 | 5.94 | 1232 | 58.9 | 163.19 | 523.19 | 101.1 | 94.2 | 97.7 | 259.4 | 266.6 | 4.3 | 1.66 | 14941 | 2355 | 48.63 | 7444 | 0.15
2025/04/24 15:00:00 | 6.5 | 6106 | 0.45 | 441.8 | 260.7 | 181.4 | 33.73 | 28019 | 5.97 | 1226 | 57.8 | 148 | 508 | 98.4 | 90 | 94 | 258.9 | 265.2 | 4.3 | 1.74 | 14755 | 2365 | 48.62 | 7430 | 0.15
2025/04/24 16:00:00 | 6 | 6053 | 0.45 | 442.8 | 261 | 182.1 | 33.31 | 27982 | 6.01 | 1215 | 56.9 | 157.65 | 517.65 | 98.5 | 91.5 | 95.3 | 256.6 | 260.4 | 4.39 | 1.83 | 14106 | 2354 | 48.84 | 7367 | 0.14
2025/04/24 17:00:00 | 6 | 5940 | 0.45 | 441.1 | 260.9 | 180.5 | 32.97 | 27987 | 6.12 | 1186 | 55.8 | 154.74 | 514.74 | 113.3 | 106.7 | 110 | 251.8 | 251.4 | 4.48 | 1.91 | 12903 | 2328 | 48.72 | 7232 | 0.14
2025/04/24 18:00:00 | 6.5 | 6002 | 0.45 | 438.4 | 260.8 | 177.9 | 33.82 | 28012 | 6.07 | 1195 | 58 | 148.54 | 508.54 | 99.4 | 92.9 | 96.7 | 254.4 | 256.9 | 4.32 | 2.37 | 13614 | 2335 | 48.37 | 7313 | 0.14
2025/04/24 19:00:00 | 6.5 | 6130 | 0.45 | 437.4 | 260.8 | 176.9 | 34.73 | 28036 | 5.95 | 1230 | 58.9 | 150.64 | 510.64 | 96.9 | 87.9 | 92.9 | 259.9 | 269.1 | 4.12 | 4.01 | 15255 | 2357 | 48.34 | 7494 | 0.14
2025/04/24 20:00:00 | 6.5 | 6136 | 0.45 | 436.7 | 260.6 | 176.4 | 34.86 | 27980 | 5.93 | 1234 | 61 | 155.96 | 515.96 | 93.6 | 86.4 | 90.7 | 260.1 | 270.4 | 4.1 | 3.69 | 15413 | 2361 | 48.64 | 7496 | 0.15
2025/04/24 21:00:00 | 6.5 | 6137 | 0.45 | 436.4 | 260.6 | 176 | 34.94 | 27989 | 5.93 | 1237 | 61 | 156.17 | 516.17 | 88.8 | 82.9 | 85.6 | 260.2 | 271.1 | 4.08 | 4.58 | 15502 | 2359 | 49.23 | 7511 | 0.15
2025/04/24 22:00:00 | 6.5 | 6119 | 0.45 | 441 | 260.8 | 180.5 | 33.97 | 27967 | 5.94 | 1233 | 61.1 | 156.37 | 516.37 | 93.5 | 86.9 | 90.3 | 259.4 | 267.4 | 4.25 | 2.68 | 15031 | 2366 | 49.22 | 7461 | 0.16
2025/04/24 23:00:00 | 6 | 6125 | 0.45 | 442 | 260.5 | 181.8 | 33.78 | 27992 | 5.94 | 1216 | 56.2 | 155.76 | 515.76 | 100 | 91.8 | 95.1 | 259.7 | 264.1 | 4.27 | 2.82 | 14682 | 2354 | 49.2 | 7470 | 0.15
2025/04/25 00:00:00 | 6 | 6049 | 0.45 | 441.9 | 260.8 | 181.4 | 33.42 | 28002 | 6.02 | 1201 | 55.9 | 154.99 | 514.99 | 100 | 91.5 | 95.2 | 256.4 | 258.2 | 4.34 | 3.81 | 13858 | 2347 | 48.91 | 7392 | 0.15
2025/04/25 01:00:00 | 6 | 6101 | 0.45 | 439.6 | 260.6 | 179.2 | 34.09 | 27978 | 5.96 | 1223 | 56.9 | 157.59 | 517.59 | 98.9 | 92.7 | 95.6 | 258.6 | 265.5 | 4.22 | 3.52 | 14773 | 2353 | 48.79 | 7451 | 0.16
2025/04/25 02:00:00 | 6.5 | 6121 | 0.45 | 438.7 | 260.9 | 178.1 | 34.44 | 27988 | 5.94 | 1230 | 59.9 | 153.3 | 513.3 | 94.8 | 86.7 | 89.8 | 259.5 | 268.1 | 4.19 | 2.13 | 15114 | 2360 | 48.63 | 7455 | 0.16
2025/04/25 03:00:00 | 6.5 | 6111 | 0.45 | 440.9 | 260.6 | 180.6 | 33.91 | 27955 | 5.95 | 1234 | 60.1 | 153.76 | 513.76 | 95.4 | 87.5 | 90.5 | 259.1 | 267.3 | 4.28 | 1.55 | 15002 | 2366 | 49.07 | 7433 | 0.16
2025/04/25 04:00:00 | 6 | 6062 | 0.45 | 442.7 | 260.8 | 182.2 | 33.34 | 27964 | 6 | 1208 | 56.1 | 155.54 | 515.54 | 99.7 | 93.2 | 96 | 257 | 259.8 | 4.39 | 1.44 | 14053 | 2362 | 48.98 | 7373 | 0.16
2025/04/25 05:00:00 | 6.5 | 6108 | 0.45 | 439.3 | 260.8 | 178.8 | 34.25 | 27944 | 5.95 | 1213 | 58 | 148.44 | 508.44 | 97.2 | 90.8 | 93.8 | 258.9 | 264.2 | 4.23 | 1.89 | 14645 | 2354 | 48.91 | 7435 | 0.17
2025/04/25 06:00:00 | 6 | 6135 | 0.45 | 443.3 | 260.8 | 182.8 | 33.63 | 27970 | 5.93 | 1212 | 57 | 157.92 | 517.92 | 96.7 | 87.8 | 91.8 | 260.1 | 263.3 | 4.3 | 2.42 | 14615 | 2356 | 49.07 | 7476 | 0.17
2025/04/25 07:00:00 | 6.5 | 6127 | 0.45 | 443.9 | 260.5 | 183.7 | 33.42 | 27988 | 5.94 | 1204 | 56 | 143.29 | 503.29 | 100.9 | 91.4 | 95.3 | 259.8 | 261.2 | 4.33 | 2.42 | 14361 | 2352 | 48.94 | 7466 | 0.17
2025/04/25 08:00:00 | 6.5 | 6136 | 0.45 | 438.5 | 260.8 | 178 | 34.55 | 27959 | 5.92 | 1230 | 56.8 | 145.34 | 505.34 | 98.2 | 89.7 | 93.3 | 260.2 | 268.9 | 4.17 | 2.33 | 15240 | 2370 | 48.76 | 7476 | 0.17
2025/04/25 09:00:00 | 6.5 | 6134 | 0.45 | 439.4 | 260.7 | 179.1 | 34.33 | 27978 | 5.93 | 1231 | 59.9 | 153.25 | 513.25 | 100.6 | 95.3 | 97.9 | 260 | 268.4 | 4.2 | 2.18 | 15183 | 2349 | 49.07 | 7471 | 0.16
2025/04/25 10:00:00 | 6 | 6135 | 0.45 | 438.4 | 261 | 177.8 | 34.59 | 27994 | 5.93 | 1215 | 57.3 | 158.87 | 518.87 | 94.1 | 88.6 | 91.2 | 260.1 | 266.1 | 4.16 | 2.29 | 14927 | 2349 | 48.94 | 7474 | 0.16
2025/04/25 11:00:00 | 6.5 | 6157 | 0.45 | 435.3 | 260.7 | 174.9 | 35.29 | 27994 | 5.91 | 1233 | 57.9 | 148.21 | 508.21 | 101.3 | 93.1 | 96.2 | 261 | 271.8 | 4.06 | 2.01 | 15632 | 2377 | 48.9 | 7496 | 0.16
2025/04/25 12:00:00 | 6.5 | 6156 | 0.45 | 440.3 | 260.7 | 179.9 | 34.29 | 28007 | 5.91 | 1216 | 58 | 148.51 | 508.51 | 96.5 | 93 | 94.7 | 261 | 266.3 | 4.2 | 2.3 | 14996 | 2356 | 48.84 | 7500 | 0.15
2025/04/25 13:00:00 | 6.5 | 6127 | 0.45 | 437.5 | 260.5 | 177.4 | 34.63 | 27955 | 5.93 | 1205 | 57.1 | 146.18 | 506.18 | 91.1 | 86 | 88.5 | 259.8 | 264.4 | 4.15 | 2.81 | 14715 | 2344 | 48.37 | 7472 | 0.15
2025/04/25 14:00:00 | 6 | 6098 | 0.45 | 441.8 | 260.8 | 181.3 | 33.72 | 27979 | 5.96 | 1209 | 55.3 | 153.34 | 513.34 | 98 | 88.6 | 92.5 | 258.5 | 261.9 | 4.3 | 2.38 | 14369 | 2357 | 48.9 | 7431 | 0.15
2025/04/25 15:00:00 | 6.5 | 6124 | 0.45 | 438.9 | 260.7 | 178.4 | 34.39 | 27997 | 5.94 | 1218 | 54.9 | 140.65 | 500.65 | 95.9 | 89.4 | 92.2 | 259.6 | 265.9 | 4.2 | 1.89 | 14880 | 2381 | 49.06 | 7454 | 0.14
2025/04/25 16:00:00 | 6.5 | 6121 | 0.45 | 439.2 | 261 | 178.5 | 34.38 | 27974 | 5.94 | 1229 | 57 | 145.93 | 505.93 | 90 | 85.2 | 87.5 | 259.5 | 267.7 | 4.21 | 1.93 | 15069 | 2375 | 49 | 7451 | 0.14
2025/04/25 17:00:00 | 6.5 | 6128 | 0.45 | 440.3 | 260.3 | 180.3 | 34.06 | 28013 | 5.94 | 1229 | 57 | 145.98 | 505.98 | 95.3 | 88.9 | 91.6 | 259.8 | 267.5 | 4.23 | 2.73 | 15067 | 2371 | 49.41 | 7472 | 0.14
2025/04/25 18:00:00 | 6 | 6141 | 0.45 | 440.7 | 260.8 | 180.3 | 34.16 | 27986 | 5.92 | 1230 | 57 | 158.25 | 518.25 | 96.9 | 89.6 | 93 | 260.4 | 268 | 4.21 | 3.41 | 15153 | 2359 | 49.25 | 7499 | 0.14
2025/04/25 19:00:00 | 6.5 | 6101 | 0.45 | 442.3 | 260.9 | 181.7 | 33.65 | 27970 | 5.96 | 1216 | 55.9 | 143.26 | 503.26 | 104.2 | 100 | 102.1 | 258.6 | 262.9 | 4.3 | 3.52 | 14490 | 2357 | 49.35 | 7451 | 0.15
2025/04/25 20:00:00 | 6.5 | 6123 | 0.45 | 441.4 | 260.7 | 181 | 33.9 | 27989 | 5.94 | 1206 | 55.7 | 142.72 | 502.72 | 101.9 | 96.2 | 99.1 | 259.6 | 262.6 | 4.24 | 4.28 | 14505 | 2350 | 49.23 | 7489 | 0.15
2025/04/25 21:00:00 | 6.5 | 6133 | 0.45 | 440.5 | 260.7 | 180.1 | 34.11 | 27985 | 5.93 | 1207 | 57.1 | 146.23 | 506.23 | 98.5 | 92.6 | 95.8 | 260 | 263.5 | 4.19 | 4.89 | 14634 | 2347 | 49.28 | 7511 | 0.16
2025/04/25 22:00:00 | 6 | 6109 | 0.45 | 437.3 | 261.1 | 176.4 | 34.7 | 27992 | 5.96 | 1211 | 56.9 | 158 | 518 | 99.7 | 93.8 | 96.6 | 259 | 265 | 4.12 | 4.7 | 14736 | 2352 | 49.32 | 7479 | 0.16
2025/04/25 23:00:00 | 7 | 6111 | 0.45 | 438.5 | 260.7 | 178.1 | 34.39 | 27944 | 5.94 | 1232 | 56.9 | 135.38 | 495.38 | 98.8 | 91.2 | 95.7 | 259.1 | 268.1 | 4.15 | 5.31 | 15095 | 2364 | 49.01 | 7491 | 0.16
2025/04/26 00:00:00 | 6.5 | 6105 | 0.45 | 435.7 | 260.7 | 175.3 | 34.89 | 28011 | 5.97 | 1235 | 57 | 146.05 | 506.05 | 98.5 | 93.5 | 96 | 258.8 | 269.7 | 4.08 | 5.69 | 15261 | 2365 | 48.84 | 7489 | 0.16
2025/04/26 01:00:00 | 6 | 6096 | 0.45 | 438.3 | 260.8 | 177.7 | 34.38 | 27952 | 5.96 | 1227 | 58.2 | 161.39 | 521.39 | 96 | 90.7 | 93.2 | 258.4 | 266.8 | 4.15 | 6.33 | 14907 | 2354 | 48.86 | 7488 | 0.16
2025/04/26 02:00:00 | 7 | 6089 | 0.45 | 436.1 | 260.8 | 175.6 | 34.76 | 27992 | 5.97 | 1224 | 56.9 | 135.34 | 495.34 | 90.8 | 84.1 | 87.4 | 258.2 | 266.9 | 4.08 | 7.26 | 14898 | 2346 | 49.23 | 7494 | 0.16
2025/04/26 03:00:00 | 6 | 6107 | 0.45 | 436.5 | 260.6 | 176.1 | 34.75 | 27942 | 5.95 | 1232 | 57.9 | 160.72 | 520.72 | 92.8 | 87.7 | 90.1 | 258.9 | 268.9 | 4.07 | 7.96 | 15177 | 2342 | 49.25 | 7526 | 0.16
2025/04/26 04:00:00 | 6.5 | 6098 | 0.45 | 436.7 | 260.9 | 176.1 | 34.69 | 28021 | 5.97 | 1218 | 57.9 | 148.31 | 508.31 | 91.4 | 85.6 | 88.5 | 258.5 | 265.8 | 4.07 | 8.26 | 14807 | 2328 | 49.28 | 7520 | 0.16
2025/04/26 05:00:00 | 6 | 6100 | 0.45 | 440 | 260.2 | 180 | 33.98 | 27978 | 5.96 | 1221 | 56.2 | 155.92 | 515.92 | 96.5 | 89 | 92.5 | 258.6 | 265 | 4.17 | 8.47 | 14715 | 2330 | 49.3 | 7525 | 0.16
2025/04/26 06:00:00 | 6.5 | 6085 | 0.45 | 437.5 | 260.8 | 177 | 34.45 | 27989 | 5.98 | 1202 | 55.9 | 143.16 | 503.16 | 94.5 | 88.4 | 91.5 | 258 | 262.1 | 4.11 | 8.41 | 14361 | 2319 | 49.28 | 7506 | 0.16
2025/04/26 07:00:00 | 6.5 | 6085 | 0.45 | 435 | 260.5 | 174.8 | 34.89 | 27957 | 5.97 | 1215 | 56.1 | 143.62 | 503.62 | 88.4 | 83.5 | 86.3 | 257.9 | 265.6 | 4.05 | 8.06 | 14746 | 2334 | 49.37 | 7500 | 0.16
2025/04/26 08:00:00 | 6.5 | 6141 | 0.45 | 436.4 | 260.3 | 176.3 | 34.89 | 27979 | 5.92 | 1214 | 56 | 143.34 | 503.34 | 90.4 | 84 | 87.8 | 260.4 | 267.3 | 4.03 | 8.07 | 15078 | 2335 | 49.22 | 7570 | 0.16
2025/04/26 09:00:00 | 7 | 6111 | 0.45 | 435.8 | 260.5 | 175.6 | 34.87 | 27948 | 5.95 | 1224 | 58.9 | 140.09 | 500.09 | 85.8 | 79.9 | 82.9 | 259.1 | 268 | 4.05 | 7.52 | 15076 | 2345 | 49.32 | 7524 | 0.15
2025/04/26 10:00:00 | 6 | 6080 | 0.45 | 438.2 | 260.6 | 177.9 | 34.26 | 27323 | 5.84 | 1226 | 59 | 163.83 | 523.83 | 85.6 | 81.5 | 83.5 | 257.8 | 265.9 | 4.15 | 7.36 | 14768 | 2341 | 49.27 | 7483 | 0.15
2025/04/26 11:00:00 | 6.5 | 6138 | 0.45 | 436.4 | 260.5 | 176.2 | 34.92 | 26026 | 5.51 | 1234 | 57 | 146.08 | 506.08 | 87.1 | 83.3 | 85.2 | 260.2 | 270.8 | 4.04 | 7.35 | 15461 | 2334 | 49.22 | 7554 | 0.14
2025/04/26 12:00:00 | 6.5 | 6088 | 0.45 | 441.8 | 260.8 | 181.2 | 33.66 | 25976 | 5.55 | 1215 | 58 | 148.46 | 508.46 | 88.3 | 81.1 | 85.1 | 258.1 | 262.5 | 4.24 | 7.34 | 14416 | 2312 | 49.25 | 7492 | 0.14
2025/04/26 13:00:00 | 6.5 | 6059 | 0.45 | 436.8 | 260.7 | 176.5 | 34.41 | 25954 | 5.57 | 1216 | 57 | 146.11 | 506.11 | 91.2 | 85.2 | 88.1 | 256.9 | 263.7 | 4.14 | 7.45 | 14478 | 2311 | 49.13 | 7458 | 0.14
2025/04/26 14:00:00 | 6.5 | 6080 | 0.45 | 441.1 | 260.7 | 180.8 | 33.72 | 26023 | 5.56 | 1216 | 56.9 | 145.72 | 505.72 | 91 | 86.5 | 88.7 | 257.8 | 262.6 | 4.23 | 7.81 | 14404 | 2310 | 49.22 | 7490 | 0.13
2025/04/26 15:00:00 | 6 | 6051 | 0.45 | 438.8 | 260.6 | 178.5 | 33.99 | 26021 | 5.59 | 1209 | 57.1 | 158.34 | 518.34 | 94.5 | 87.7 | 91.4 | 256.5 | 261.2 | 4.19 | 8.35 | 14182 | 2300 | 49.25 | 7462 | 0.13
2025/04/26 16:00:00 | 6.5 | 6023 | 0.45 | 439.1 | 260.8 | 178.7 | 33.83 | 25997 | 5.61 | 1214 | 59.8 | 153.2 | 513.2 | 88.5 | 82.3 | 85 | 255.3 | 260.9 | 4.23 | 8.56 | 14086 | 2290 | 49.48 | 7431 | 0.13
2025/04/26 17:00:00 | 6.5 | 5955 | 0.45 | 440 | 260.7 | 179.6 | 33.25 | 25982 | 5.67 | 1209 | 58.1 | 148.77 | 508.77 | 96.8 | 91.4 | 94.1 | 252.4 | 256.6 | 4.34 | 8.72 | 13469 | 2272 | 49.47 | 7349 | 0.13
2025/04/26 18:00:00 | 6 | 5980 | 0.45 | 442.6 | 260.7 | 182.2 | 32.88 | 25998 | 5.65 | 1201 | 56.1 | 155.76 | 515.76 | 102.3 | 96.7 | 99.6 | 253.5 | 255 | 4.37 | 9.22 | 13363 | 2264 | 49.55 | 7387 | 0.13
2025/04/26 19:00:00 | 6 | 6011 | 0.45 | 436.6 | 260.8 | 176.1 | 34.21 | 26004 | 5.62 | 1206 | 55.8 | 154.84 | 514.84 | 96.8 | 91.4 | 94 | 254.8 | 260 | 4.16 | 9.43 | 13966 | 2268 | 49.37 | 7430 | 0.13
2025/04/26 20:00:00 | 6.5 | 6124 | 0.45 | 441.4 | 260.7 | 181 | 33.92 | 25997 | 5.52 | 1209 | 56.1 | 143.8 | 503.8 | 97.5 | 89 | 92.5 | 259.6 | 263.2 | 4.15 | 9.97 | 14572 | 2271 | 48.73 | 7577 | 0.13
2025/04/26 21:00:00 | 6.5 | 6019 | 0.46 | 446.5 | 260.7 | 186.1 | 32.4 | 25983 | 5.61 | 1189 | 55.8 | 143.87 | 508.87 | 97.1 | 90.7 | 94.1 | 255.2 | 252.8 | 4.41 | 10.71 | 13218 | 2272 | 49.03 | 7458 | 0.13
2025/04/26 22:00:00 | 6 | 5956 | 0.45 | 441.3 | 260.7 | 180.9 | 32.99 | 26002 | 5.67 | 1210 | 56.1 | 156.73 | 521.73 | 98.8 | 92.8 | 95.9 | 252.5 | 256.1 | 4.34 | 10.44 | 13426 | 2294 | 49.38 | 7376 | 0.13
2025/04/26 23:00:00 | 6.5 | 5959 | 0.45 | 441.5 | 260.6 | 181.2 | 32.96 | 25978 | 5.67 | 1216 | 56 | 144.34 | 509.34 | 99 | 92.1 | 95.6 | 252.7 | 257.2 | 4.36 | 9.86 | 13541 | 2302 | 49.43 | 7372 | 0.13
2025/04/27 00:00:00 | 6.5 | 5968 | 0.45 | 442.9 | 260.6 | 182.6 | 32.77 | 25996 | 5.66 | 1208 | 56.1 | 144.44 | 509.44 | 97.6 | 89.6 | 93 | 253 | 255.6 | 4.4 | 8.66 | 13396 | 2303 | 49.18 | 7365 | 0.12
2025/04/27 01:00:00 | 6 | 5942 | 0.45 | 440 | 260.8 | 179.6 | 33.16 | 26010 | 5.69 | 1199 | 56.8 | 158.62 | 523.62 | 100.3 | 93.3 | 97.2 | 251.9 | 254.2 | 4.35 | 8.82 | 13196 | 2294 | 49.15 | 7335 | 0.12
2025/04/27 02:00:00 | 6 | 6002 | 0.45 | 441.8 | 260.9 | 181.2 | 33.2 | 25984 | 5.63 | 1203 | 56 | 156.34 | 521.34 | 103.8 | 95.3 | 100.2 | 254.5 | 256.7 | 4.32 | 8.85 | 13588 | 2299 | 49.03 | 7409 | 0.12
2025/04/27 03:00:00 | 6.5 | 5995 | 0.45 | 439.9 | 260.7 | 179.5 | 33.48 | 25988 | 5.63 | 1200 | 54 | 139.23 | 504.23 | 107.2 | 99 | 103.8 | 254.2 | 256.7 | 4.27 | 9.19 | 13575 | 2294 | 49.17 | 7406 | 0.12
2025/04/27 04:00:00 | 6 | 6006 | 0.45 | 443.2 | 260.7 | 182.7 | 32.94 | 26000 | 5.63 | 1198 | 54 | 150.64 | 515.64 | 105.4 | 98.2 | 102.6 | 254.6 | 255.3 | 4.34 | 10.02 | 13452 | 2288 | 49.57 | 7431 | 0.12
2025/04/27 05:00:00 | 6 | 5958 | 0.45 | 444.5 | 261 | 183.8 | 32.47 | 26059 | 5.69 | 1164 | 52.9 | 147.68 | 512.68 | 112.9 | 103.7 | 109.1 | 252.6 | 246.8 | 4.44 | 9.52 | 12475 | 2263 | 49.55 | 7365 | 0.12
2025/04/27 06:00:00 | 6.5 | 6028 | 0.45 | 436.4 | 260.7 | 175.9 | 34.35 | 26365 | 5.69 | 1207 | 54 | 139.11 | 504.11 | 110.8 | 103.8 | 108 | 255.5 | 261.2 | 4.16 | 7.74 | 14126 | 2313 | 49.18 | 7424 | 0.13
2025/04/27 07:00:00 | 6 | 6040 | 0.46 | 443.8 | 260.9 | 183.2 | 33.05 | 26987 | 5.81 | 1213 | 55 | 153.66 | 518.66 | 104.7 | 99.3 | 102.1 | 256.1 | 259.2 | 4.36 | 7.03 | 13938 | 2328 | 49.33 | 7429 | 0.14
2025/04/27 08:00:00 | 6 | 6021 | 0.45 | 438.5 | 260.9 | 177.9 | 33.91 | 27011 | 5.83 | 1207 | 55.1 | 153.85 | 518.85 | 104.8 | 97.8 | 100.5 | 255.2 | 259.7 | 4.24 | 6.64 | 13950 | 2325 | 49.17 | 7400 | 0.15
2025/04/27 09:00:00 | 7 | 6042 | 0.45 | 435.4 | 260.6 | 175.1 | 34.59 | 26950 | 5.8 | 1216 | 54 | 129.22 | 494.22 | 93.9 | 89 | 91.9 | 256.1 | 263.8 | 4.15 | 5.45 | 14447 | 2340 | 49.14 | 7407 | 0.15
2025/04/27 10:00:00 | 6 | 6096 | 0.45 | 438.7 | 260.9 | 178.1 | 34.31 | 26957 | 5.75 | 1214 | 56 | 156.17 | 521.17 | 92.9 | 87.3 | 90.5 | 258.4 | 264.1 | 4.19 | 3.99 | 14607 | 2348 | 49.16 | 7452 | 0.15
2025/04/27 11:00:00 | 6.5 | 6040 | 0.45 | 439.9 | 260.6 | 179.6 | 33.71 | 26936 | 5.8 | 1214 | 56.9 | 146.52 | 516.52 | 92.1 | 85.9 | 89.3 | 256.1 | 261.2 | 4.31 | 3.15 | 14158 | 2344 | 49.2 | 7371 | 0.15
2025/04/27 12:00:00 | 6.5 | 6010 | 0.45 | 441.1 | 260.5 | 180.8 | 33.3 | 26987 | 5.84 | 1212 | 55 | 141.76 | 511.76 | 99 | 93.1 | 96.3 | 254.8 | 258.9 | 4.39 | 2.83 | 13845 | 2344 | 49.07 | 7329 | 0.15
2025/04/27 13:00:00 | 6 | 6005 | 0.45 | 442.8 | 261 | 182.1 | 33.05 | 27009 | 5.85 | 1207 | 55.9 | 156.05 | 526.05 | 92.6 | 88 | 90.5 | 254.6 | 257.1 | 4.42 | 3.7 | 13634 | 2334 | 49.02 | 7336 | 0.14
2025/04/27 14:00:00 | 6 | 5920 | 0.45 | 441.9 | 260.8 | 181.4 | 32.72 | 26975 | 5.93 | 1204 | 53.9 | 150.47 | 520.47 | 97.8 | 92 | 95.1 | 251 | 253.4 | 4.51 | 3.83 | 13058 | 2328 | 48.87 | 7235 | 0.14
2025/04/27 15:00:00 | 6 | 5835 | 0.45 | 443.6 | 260.8 | 183.1 | 31.93 | 26980 | 6.01 | 1194 | 51.1 | 142.65 | 512.65 | 107 | 97.4 | 102.5 | 247.4 | 247.2 | 4.67 | 3.57 | 12257 | 2345 | 48.74 | 7128 | 0.14
2025/04/27 16:00:00 | 6.5 | 5938 | 0.45 | 439.5 | 260.8 | 178.9 | 33.26 | 26955 | 5.9 | 1197 | 54 | 139.18 | 509.18 | 110.2 | 102.3 | 106.1 | 251.8 | 254.1 | 4.41 | 3.69 | 13169 | 2363 | 47.94 | 7255 | 0.15
2025/04/27 17:00:00 | 6 | 6009 | 0.45 | 439.1 | 260.8 | 178.6 | 33.71 | 26999 | 5.84 | 1214 | 55.2 | 154.18 | 524.18 | 110.3 | 103.3 | 106.8 | 254.7 | 260.1 | 4.31 | 4.02 | 13971 | 2361 | 48.18 | 7346 | 0.15
2025/04/27 18:00:00 | 6.5 | 6071 | 0.45 | 436.9 | 260.5 | 176.7 | 34.43 | 27730 | 5.94 | 1230 | 54.9 | 141.52 | 511.52 | 115.3 | 105.5 | 109.6 | 257.4 | 266.8 | 4.18 | 3.66 | 14846 | 2384 | 47.58 | 7417 | 0.15
2025/04/27 19:00:00 | 6.5 | 6146 | 0.45 | 435.6 | 260.7 | 175.3 | 35.14 | 28024 | 5.93 | 1235 | 57 | 147.04 | 517.04 | 99.7 | 90.8 | 94.2 | 260.6 | 271.6 | 4.05 | 3.93 | 15576 | 2388 | 48.01 | 7512 | 0.16
2025/04/27 20:00:00 | 6.5 | 6043 | 0.45 | 439.7 | 260.6 | 179.4 | 33.79 | 27977 | 6.02 | 1229 | 54.9 | 141.55 | 511.55 | 94.5 | 87.3 | 90.5 | 256.2 | 264.1 | 4.3 | 3.89 | 14477 | 2367 | 48.15 | 7386 | 0.16
2025/04/27 21:00:00 | 6 | 5916 | 0.45 | 441.1 | 260.8 | 180.7 | 32.81 | 27982 | 6.15 | 1213 | 54.1 | 150.9 | 520.9 | 101.5 | 95.6 | 98.4 | 250.8 | 255 | 4.49 | 3.84 | 13221 | 2362 | 48.46 | 7230 | 0.16
2025/04/27 22:00:00 | 6 | 5961 | 0.45 | 439.2 | 260.6 | 178.9 | 33.38 | 27957 | 6.1 | 1208 | 52.1 | 145.24 | 515.24 | 102.3 | 96.2 | 98.8 | 252.7 | 257.1 | 4.37 | 4.54 | 13534 | 2370 | 48.31 | 7295 | 0.17
2025/04/27 23:00:00 | 6.5 | 6047 | 0.45 | 440.6 | 260.4 | 180.5 | 33.57 | 27976 | 6.01 | 1223 | 53.8 | 138.57 | 508.57 | 104.4 | 95.7 | 98.8 | 256.4 | 262.8 | 4.31 | 4.4 | 14344 | 2380 | 47.95 | 7399 | 0.17
2025/04/28 00:00:00 | 6.5 | 6020 | 0.45 | 439.5 | 260.9 | 178.8 | 33.73 | 27968 | 6.04 | 1227 | 54.9 | 141.35 | 511.35 | 96.9 | 91 | 93.7 | 255.2 | 262.7 | 4.28 | 5.74 | 14275 | 2367 | 47.74 | 7386 | 0.17
2025/04/28 01:00:00 | 6.5 | 6033 | 0.45 | 435.9 | 260.6 | 175.5 | 34.44 | 27979 | 6.03 | 1231 | 57 | 146.66 | 516.66 | 93.1 | 89.5 | 91.4 | 255.8 | 265.7 | 4.16 | 6.11 | 14637 | 2360 | 47.88 | 7407 | 0.17
2025/04/28 02:00:00 | 7 | 6132 | 0.45 | 433.6 | 260.7 | 173.1 | 35.52 | 28026 | 5.94 | 1234 | 55.9 | 133.65 | 503.65 | 120.6 | 108.9 | 114.2 | 259.9 | 271.9 | 3.98 | 6.23 | 15571 | 2354 | 47.25 | 7530 | 0.16
2025/04/28 03:00:00 | 7 | 6076 | 0.44 | 431.4 | 260.7 | 171 | 35.61 | 27991 | 5.99 | 1239 | 57 | 136.37 | 506.37 | 113.6 | 102.3 | 107.8 | 257.6 | 271.4 | 3.99 | 5.85 | 15375 | 2359 | 45.24 | 7456 | 0.17
2025/04/28 04:00:00 | 6.5 | 5974 | 0.45 | 435.8 | 260.6 | 175.5 | 34.15 | 27998 | 6.09 | 1232 | 39.8 | 102.4 | 472.4 | 115.3 | 104.4 | 110.6 | 253.3 | 263.4 | 4.24 | 5.65 | 14245 | 2412 | 45.31 | 7328 | 0.17
2025/04/28 05:00:00 | 6.5 | 5887 | 0.45 | 438.9 | 260.5 | 178.7 | 33.04 | 28011 | 6.19 | 1210 | 32.8 | 84.38 | 454.38 | 114.2 | 101.7 | 108.4 | 249.6 | 254.4 | 4.44 | 5.31 | 13088 | 2466 | 45.21 | 7217 | 0.17
2025/04/28 06:00:00 | 6.5 | 5826 | 0.44 | 425.9 | 252.7 | 173.5 | 33.71 | 27268 | 6.08 | 1222 | 32.8 | 84.54 | 454.54 | 107.7 | 96.3 | 102.3 | 247 | 260 | 4.29 | 5.56 | 13527 | 2493 | 45.58 | 7145 | 0.17
2025/04/28 07:00:00 | 3 | 2394 | 0.15 | 145.8 | 58.8 | 87.3 | 26.52 | 2828 | 0.91 | 1221 | 6.6 | 37.04 | 407.04 | 79.7 | 71 | 75.1 | 101.5 | 214.9 | 4.99 | 5.25 | 3800 | 2445 | 49.34 | 2930 | 0.17
2025/04/28 08:00:00 | 0 | 42 | 0.03 | 2.3 | -0.1 | 2.6 | 1.74 | 0 | 0 | 1182 | 0 | 0 | 420 | 96.1 | 81.2 | 87.7 | 1.8 | 7.7 | 83427061.56 | 4.91 | 0 | 167 | 52.88 | 51 | 0.17
2025/04/28 09:00:00 | 0 | 0 | 0.02 | -0.7 | -0.2 | -0.2 | 0 | 0 | 0 | 1108 | 0 | 0 | 420 | 172.8 | 112.8 | 128.8 | 0 | 0 | 0 | 4.74 | 0 | 0 | 53.32 | 0 | 0.16
2025/04/28 10:00:00 | 0 | 0 | 0.01 | -0.6 | -0.2 | -0.2 | 0 | 0 | 0 | 990 | 0 | 0 | 420 | 192.3 | 117.5 | 137.8 | 0 | 0 | 0 | 4.75 | 0 | 0 | 54.68 | 0 | 0.16
2025/04/28 11:00:00 | 0 | 0 | 0.01 | -0.6 | -0.2 | -0.2 | 0 | 0 | 0 | 931 | 0 | 0 | 420 | 195.3 | 118.2 | 141.2 | 0 | 0 | 0 | 4.74 | 0 | 0 | 53.13 | 0 | 0.16
2025/04/28 12:00:00 | 0 | 0 | 0.01 | -0.6 | -0.2 | -0.2 | 0 | 0 | 0 | 883 | 0 | 0 | 420 | 194.4 | 114.7 | 139 | 0 | 0 | 0 | 4.47 | 0 | 0 | 52.27 | 0 | 0.16
2025/04/28 13:00:00 | 0 | 0 | 0 | -0.7 | -0.2 | -0.2 | 0 | 0 | 0 | 835 | 0 | 0 | 420 | 201.6 | 115.6 | 142.1 | 0 | 0 | 0 | 4.03 | 0 | 0 | 52.46 | 0 | 0.16
2025/04/28 14:00:00 | 0 | 0 | 0 | -0.7 | -0.2 | -0.2 | 0 | 0 | 0 | 798 | 0 | 0 | 420 | 192 | 115.2 | 139 | 0 | 0 | 0 | 3.66 | 0 | 0 | 56.51 | 0 | 0.16
2025/04/28 15:00:00 | 0 | 0 | 0 | -0.7 | -0.2 | -0.2 | 0 | 0 | 0 | 771 | 0 | 0 | 420 | 182.7 | 112.6 | 133.5 | 0 | 0 | 0 | 3.48 | 0 | 0 | 59.23 | 0 | 0.16
2025/04/28 16:00:00 | 0 | 0 | 0 | -0.7 | -0.2 | -0.2 | 0 | 0 | 0 | 746 | 0 | 0 | 420 | 180 | 115 | 132.5 | 0 | 0 | 0 | 3.47 | 0 | 0 | 60.88 | 0 | 0.16
2025/04/28 17:00:00 | 0 | 0 | 0 | -0.7 | -0.2 | -0.2 | 0 | 0 | 0 | 722 | 0 | 0 | 420 | 182.5 | 116 | 133.5 | 0 | 0 | 0 | 3.45 | 0 | 0 | 61.94 | 0 | 0.16
2025/04/28 18:00:00 | 0 | 0 | 0 | -0.7 | -0.2 | -0.3 | 0 | 0 | 0 | 705 | 0 | 0 | 420 | 185.7 | 118.7 | 136.8 | 0 | 0 | 0 | 3.43 | 0 | 0 | 62.82 | 0 | 0.16
2025/04/28 19:00:00 | 0 | 0 | 0 | -0.7 | -0.2 | -0.3 | 0 | 0 | 0 | 695 | 0 | 0 | 420 | 187.4 | 118.7 | 138.2 | 0 | 0 | 0 | 3.39 | 0 | 0 | 63.37 | 0 | 0.17
2025/04/28 20:00:00 | 0 | 0 | 0 | -0.7 | -0.2 | -0.3 | 0 | 0 | 0 | 678 | 0 | 0 | 420 | 190.1 | 118.4 | 138 | 0 | 0 | 0 | 3.32 | 0 | 0 | 63.84 | 0 | 0.17
2025/04/28 21:00:00 | 0 | 0 | 0 | -0.7 | -0.2 | -0.3 | 0 | 0 | 0 | 660 | 0 | 0 | 420 | 188.8 | 116.8 | 137.6 | 0 | 0 | 0 | 3.29 | 0 | 0 | 64.1 | 0 | 0.17
2025/04/28 22:00:00 | 0 | 0 | 0 | -0.7 | -0.2 | -0.3 | 0 | 0 | 0 | 645 | 0 | 0 | 420 | 170.8 | 110.3 | 129 | 0 | 0 | 0 | 3.31 | 0 | 0 | 64.28 | 0 | 0.17
2025/04/28 23:00:00 | 0 | 0 | 0 | -0.7 | -0.2 | -0.3 | 0 | 0 | 0 | 630 | 0 | 0 | 420 | 158.9 | 103.4 | 120.2 | 0 | 0 | 0 | 3.32 | 0 | 0 | 64.29 | 0 | 0.18
2025/04/29 00:00:00 | 0 | 0 | 0 | -0.7 | -0.2 | -0.3 | 0 | 0 | 0 | 614 | 0 | 0 | 420 | 151.5 | 100.1 | 115.6 | 0 | 0 | 0 | 3.29 | 0 | 0 | 64.34 | 0 | 0.18
2025/04/29 01:00:00 | 0 | 0 | 0 | -0.7 | -0.2 | -0.3 | 0 | 0 | 0 | 599 | 0 | 0 | 420 | 142.8 | 97.2 | 110.2 | 0 | 0 | 0 | 3.23 | 0 | 0 | 64.29 | 0 | 0.18
2025/04/29 03:00:00 | 0 | 0 | 0 | -0.7 | -0.2 | -0.3 | 0 | 0 | 0 | 568 | 0 | 0 | 420 | 134.8 | 92.9 | 104.2 | 0 | 0 | 0 | 3.02 | 0 | 0 | 63.99 | 0 | 0.19
2025/04/29 04:00:00 | 0 | 0 | 0 | -0.7 | -0.2 | -0.3 | 0 | 0 | 0 | 553 | 0 | 0 | 420 | 135.8 | 93.1 | 104.2 | 0 | 0 | 0 | 2.91 | 0 | 0 | 63.81 | 0 | 0.19
2025/04/29 05:00:00 | 0 | 0 | 0 | -0.7 | -0.2 | -0.3 | 0 | 0 | 0 | 540 | 0 | 0 | 420 | 130.3 | 89.7 | 100.8 | 0 | 0 | 0 | 2.93 | 0 | 0 | 63.64 | 0 | 0.19
2025/04/29 06:00:00 | 0 | 0 | 0 | -0.7 | -0.2 | -0.3 | 0 | 0 | 0 | 527 | 0 | 0 | 420 | 125.9 | 84.8 | 96.7 | 0 | 0 | 0 | 3.03 | 0 | 0 | 63.91 | 0 | 0.19
2025/04/29 07:00:00 | 0 | 0 | 0 | -0.7 | -0.2 | -0.3 | 0 | 0 | 0 | 514 | 0 | 0 | 420 | 125.8 | 85.2 | 96.2 | 0 | 0 | 0 | 3.19 | 0 | 0 | 57.24 | 0 | 0.19
2025/04/29 08:00:00 | 0 | 0 | 0 | -0.7 | -0.2 | -0.3 | 0 | 0 | 0 | 511 | 0 | 0 | 420 | 126.4 | 85.3 | 96.6 | 0 | 0 | 0 | 3.47 | 0 | 0 | 48.22 | 0 | 0.18
2025/04/29 09:00:00 | 0 | 0 | 0.01 | -0.8 | -0.2 | -0.4 | 0 | 0 | 0 | 515 | 0 | 0 | 420 | 125.5 | 85.2 | 96.4 | 0 | 0 | 0 | 4 | 0 | 0 | 47.69 | 0 | 0.17
2025/04/29 10:00:00 | 0 | 0 | 0.01 | -0.8 | -0.2 | -0.5 | 0 | 0 | 0 | 518 | 0 | 0 | 420 | 128.3 | 86 | 97.8 | 0 | 0 | 0 | 4.76 | 0 | 0 | 47.9 | 0 | 0.16
2025/04/29 11:00:00 | 0 | 0 | 0.02 | -0.8 | -0.2 | -0.5 | 0 | 0 | 0 | 531 | 0 | 0 | 420 | 123.1 | 84.8 | 95.3 | 0 | 0 | 0 | 5.23 | 0 | 0 | 47.92 | 0 | 0.16
2025/04/29 12:00:00 | 0 | 69 | 0.02 | 0.8 | -0.1 | 1.2 | 2.55 | 0 | 0 | 552 | 0 | 0 | 390 | 86.2 | 67.9 | 73.1 | 3.5 | 8.2 | 0.11 | 5.69 | 0 | 101 | 47.94 | 85 | 0.15
2025/04/29 13:00:00 | 0 | 2809 | 0.2 | 198.7 | 73.1 | 125.7 | 22.47 | 0 | 0 | 828 | 0 | 0 | 390 | 193.8 | 111.3 | 164.5 | 147.5 | 205.4 | 5.65 | 8.82 | 4071 | 2181 | 46.73 | 3461 | 0.15
2025/04/29 14:00:00 | 1 | 4007 | 0.35 | 350.4 | 181.1 | 169.6 | 23.71 | 0 | 0 | 895 | 0 | 0 | 390 | 235.9 | 176.1 | 208.8 | 210.4 | 201.6 | 6.61 | 8.81 | 5595 | 2234 | 46.17 | 4936 | 0.14
2025/04/29 15:00:00 | 6 | 4697 | 0.34 | 335 | 195.2 | 140 | 33.77 | 0 | 0 | 936 | 28.1 | 83.29 | 463.29 | 195.3 | 173.6 | 185.4 | 246.6 | 253.2 | 4.16 | 9.08 | 10347 | 2102 | 45.6 | 5789 | 0.13
2025/04/29 16:00:00 | 6.5 | 5336 | 0.38 | 373.2 | 219.6 | 153.9 | 34.75 | 8033 | 1.95 | 1040 | 39.2 | 107.14 | 487.14 | 82.3 | 75.7 | 78 | 260 | 267 | 3.94 | 9.28 | 13068 | 2129 | 46.38 | 6584 | 0.13
2025/04/29 17:00:00 | 7 | 5565 | 0.4 | 386.6 | 230.2 | 156.6 | 35.62 | 12101 | 2.81 | 1100 | 39.7 | 97.49 | 472.49 | 68.3 | 61.8 | 64.5 | 259.2 | 270.9 | 3.85 | 9.17 | 14029 | 2198 | 48.43 | 6867 | 0.13
2025/04/29 18:00:00 | 5.5 | 5806 | 0.41 | 404.7 | 239 | 166 | 35.07 | 18649 | 4.17 | 1125 | 44.8 | 140.04 | 515.04 | 87.8 | 76.9 | 82.2 | 261.2 | 267.8 | 3.92 | 8.91 | 14306 | 2292 | 48.41 | 7165 | 0.13
2025/04/29 19:00:00 | 5.5 | 5899 | 0.43 | 417.1 | 244.4 | 173 | 34.2 | 22945 | 5.06 | 1159 | 45.1 | 141.02 | 521.02 | 110.1 | 94.9 | 101.1 | 259.3 | 265.8 | 4.05 | 9.14 | 14316 | 2338 | 47.68 | 7286 | 0.13
2025/04/29 20:00:00 | 5.5 | 5891 | 0.43 | 425.1 | 247.6 | 177.8 | 33.22 | 23956 | 5.28 | 1142 | 39.8 | 124.59 | 504.59 | 126.5 | 108.8 | 115.7 | 247.3 | 246.8 | 4.25 | 8.1 | 12329 | 2330 | 47.7 | 7261 | 0.12
2025/04/29 21:00:00 | 6.5 | 6050 | 0.43 | 424.6 | 247.8 | 177.1 | 34.25 | 27983 | 6.01 | 1133 | 46.1 | 121.97 | 501.97 | 113.5 | 100.5 | 105.9 | 253.9 | 252 | 4.03 | 8.28 | 13201 | 2356 | 46.96 | 7461 | 0.12
2025/04/29 22:00:00 | 6 | 6086 | 0.43 | 424.7 | 247.5 | 177.6 | 34.34 | 27997 | 5.98 | 1140 | 49.1 | 140.82 | 520.82 | 117.5 | 101 | 108.4 | 255.5 | 254.8 | 3.99 | 9.23 | 13576 | 2325 | 47.47 | 7520 | 0.12
2025/04/29 23:00:00 | 6.5 | 6083 | 0.43 | 422.2 | 247.9 | 174.6 | 34.91 | 27998 | 5.98 | 1160 | 49 | 129.62 | 509.62 | 117 | 101 | 106.6 | 255.3 | 259.5 | 3.91 | 9.46 | 14071 | 2335 | 47.5 | 7520 | 0.12
2025/04/30 00:00:00 | 6 | 6089 | 0.43 | 420.6 | 248 | 172.9 | 35.31 | 27934 | 5.96 | 1156 | 47.5 | 136.2 | 516.2 | 106.7 | 95.1 | 99.3 | 255.6 | 259.9 | 3.86 | 9.81 | 14128 | 2330 | 48.27 | 7532 | 0.12
2025/04/30 01:00:00 | 6.5 | 6096 | 0.44 | 428.1 | 247.7 | 180.7 | 33.8 | 28034 | 5.98 | 1140 | 45.9 | 121.54 | 501.54 | 120.4 | 101.7 | 109.2 | 255.9 | 253.4 | 4.06 | 9.84 | 13456 | 2317 | 47.69 | 7542 | 0.12
2025/04/30 02:00:00 | 6.5 | 6107 | 0.43 | 425 | 247.8 | 177.6 | 34.46 | 27986 | 5.96 | 1136 | 46.3 | 122.58 | 502.58 | 114.6 | 99.4 | 105.8 | 256.4 | 254.7 | 3.97 | 9.42 | 13608 | 2316 | 47.61 | 7548 | 0.12
2025/04/30 03:00:00 | 6 | 6100 | 0.44 | 427.8 | 247.8 | 180.3 | 33.9 | 27966 | 5.96 | 1140 | 49.1 | 140.79 | 520.79 | 108.5 | 97.5 | 101.8 | 256.1 | 253.8 | 4.05 | 9.36 | 13500 | 2319 | 47.56 | 7539 | 0.12
2025/04/30 04:00:00 | 6.5 | 6098 | 0.43 | 422.3 | 248.1 | 174.4 | 35.03 | 28031 | 5.98 | 1169 | 48.9 | 129.41 | 509.41 | 120.7 | 103.5 | 110.3 | 256 | 261.6 | 3.9 | 9.26 | 14343 | 2344 | 47.4 | 7535 | 0.12
2025/04/30 05:00:00 | 7 | 6097 | 0.43 | 422.7 | 247.7 | 175.3 | 34.87 | 27936 | 5.96 | 1219 | 50.2 | 123.31 | 503.31 | 102.8 | 89.1 | 94 | 255.9 | 270.4 | 3.92 | 9.11 | 15322 | 2384 | 47.37 | 7532 | 0.13
2025/04/30 06:00:00 | 6 | 6079 | 0.44 | 426 | 247.2 | 179 | 34.03 | 27973 | 5.98 | 1217 | 50 | 143.52 | 523.52 | 104.6 | 89.7 | 95.5 | 255.2 | 267.7 | 4.03 | 9.37 | 14966 | 2381 | 47.54 | 7513 | 0.13
2025/04/30 07:00:00 | 6.5 | 6109 | 0.44 | 426.8 | 247.7 | 179.4 | 34.12 | 27978 | 5.95 | 1204 | 47.1 | 136.53 | 536.53 | 105.8 | 94.9 | 98.8 | 256.4 | 266.1 | 4.02 | 8.91 | 14867 | 2374 | 48.16 | 7543 | 0.13
2025/04/30 08:00:00 | 7 | 6092 | 0.44 | 427.8 | 247.9 | 180.3 | 33.86 | 27985 | 5.97 | 1201 | 47.1 | 125.51 | 525.51 | 108.6 | 95.6 | 100 | 255.7 | 264.4 | 4.07 | 8.56 | 14630 | 2380 | 47.03 | 7517 | 0.13
2025/04/30 09:00:00 | 7 | 6104 | 0.43 | 421.5 | 247.9 | 173.9 | 35.18 | 28001 | 5.97 | 1225 | 47.1 | 122.13 | 522.13 | 124.5 | 110.3 | 116.1 | 256.2 | 272.4 | 3.88 | 8.56 | 15564 | 2400 | 46.73 | 7531 | 0.13
2025/04/30 10:00:00 | 7 | 6134 | 0.43 | 417.7 | 247.8 | 170.2 | 36.14 | 27994 | 5.93 | 1177 | 30.2 | 72.66 | 452.66 | 113.8 | 108.3 | 110.9 | 257.5 | 267.1 | 3.76 | 8.04 | 15035 | 2489 | 46.61 | 7560 | 0.13
2025/04/30 11:00:00 | 7 | 6137 | 0.43 | 421.2 | 247.8 | 173.7 | 35.4 | 28009 | 5.93 | 1160 | 30.1 | 72.42 | 452.42 | 97.1 | 91.3 | 94 | 257.6 | 262.2 | 3.86 | 7.13 | 14496 | 2491 | 47.06 | 7551 | 0.14
2025/04/30 12:00:00 | 4.5 | 3142 | 0.21 | 208.7 | 111.5 | 97.5 | 26.08 | 11684 | 2.79 | 1186 | 17.9 | 66.77 | 446.77 | 75 | 66.1 | 69.9 | 131.9 | 193.3 | 3421256.95 | 7.13 | 4032 | 1539 | 48.47 | 3862 | 0.14
2025/04/30 13:00:00 | 0 | 0 | 0.04 | -0.7 | -0.1 | -0.5 | 0 | 0 | 0 | 1128 | 0 | 0 | 380 | 56.3 | 53.5 | 54.9 | 0 | 0 | -13729796.81 | 7.27 | 0 | 0 | 48.04 | 0 | 0.14
2025/04/30 14:00:00 | 0 | 0 | 0.03 | -0.8 | -0.1 | -0.5 | 0 | 0 | 0 | 1093 | 0 | 0 | 380 | 57.1 | 51.9 | 53.8 | 0 | 0 | 0 | 7.57 | 0 | 0 | 47.85 | 0 | 0.14
2025/04/30 15:00:00 | 0 | 0 | 0.03 | -0.8 | -0.1 | -0.5 | 0 | 0 | 0 | 1070 | 0 | 0 | 380 | 52.9 | 46.9 | 49.2 | 0 | 0 | 0 | 7.93 | 0 | 0 | 47.72 | 0 | 0.14
2025/04/30 16:00:00 | 0 | 441 | 0.04 | 17.8 | 0.4 | 17.6 | 5.28 | 0 | 0 | 1058 | 0 | 0 | 380 | 50.7 | 44.2 | 46.9 | 18.5 | 48.1 | 0.78 | 8 | 35 | 301 | 47.59 | 542 | 0.14
2025/04/30 17:00:00 | 3 | 4509 | 0.33 | 319.5 | 169.2 | 150.5 | 29.67 | 1932 | 0.44 | 1115 | 31 | 173.58 | 543.58 | 121.3 | 104.3 | 114.1 | 189.3 | 230.5 | 4.6 | 8.71 | 8233 | 2193 | 47.48 | 5555 | 0.15
2025/04/30 18:00:00 | 6.5 | 5929 | 0.42 | 412.1 | 243.8 | 168.7 | 35.26 | 25667 | 5.61 | 1183 | 49.7 | 128.64 | 498.64 | 77.2 | 71.3 | 73.6 | 248.9 | 262 | 3.91 | 8.06 | 13979 | 2346 | 47 | 7307 | 0.15
2025/04/30 19:00:00 | 7 | 5988 | 0.43 | 425.2 | 252.1 | 173.4 | 34.6 | 27997 | 6.08 | 1186 | 51.1 | 122.86 | 492.86 | 75.2 | 67.8 | 70.6 | 251.4 | 258.5 | 4.05 | 7.8 | 13747 | 2353 | 47.7 | 7378 | 0.15
2025/04/30 20:00:00 | 7 | 6088 | 0.44 | 429.6 | 260.6 | 169.3 | 36.06 | 27970 | 5.97 | 1216 | 53.9 | 129.56 | 499.56 | 79.1 | 70.7 | 74.2 | 255.6 | 266 | 3.9 | 7.78 | 14805 | 2355 | 47.6 | 7501 | 0.15
2025/04/30 21:00:00 | 6 | 6062 | 0.45 | 436.4 | 260.7 | 175.9 | 34.53 | 27954 | 6 | 1218 | 52 | 145.66 | 515.66 | 84.3 | 73 | 77.3 | 254.5 | 262 | 4.11 | 7.95 | 14294 | 2352 | 47.89 | 7471 | 0.15
2025/04/30 22:00:00 | 6 | 6078 | 0.44 | 434.8 | 260.6 | 174.5 | 34.91 | 27940 | 5.98 | 1212 | 50 | 140.2 | 510.2 | 86.5 | 75 | 79.7 | 255.1 | 262.2 | 4.05 | 7.78 | 14361 | 2355 | 47.62 | 7488 | 0.15
2025/04/30 23:00:00 | 6.5 | 6133 | 0.45 | 434.4 | 260.9 | 173.9 | 35.35 | 28018 | 5.94 | 1197 | 48 | 124.19 | 494.19 | 86.7 | 77.7 | 81.5 | 257.4 | 262.2 | 3.98 | 7.94 | 14484 | 2345 | 47.77 | 7558 | 0.15
2025/05/01 00:00:00 | 6.5 | 6115 | 0.45 | 436.4 | 260.4 | 176.3 | 34.75 | 27991 | 5.95 | 1195 | 47.9 | 123.9 | 493.9 | 84.7 | 72.9 | 77.7 | 256.7 | 260.1 | 4.07 | 7.25 | 14216 | 2347 | 47.68 | 7525 | 0.15
2025/05/01 01:00:00 | 6.5 | 6124 | 0.44 | 434.1 | 260.8 | 173.5 | 35.39 | 27927 | 5.93 | 1202 | 50.2 | 129.77 | 499.77 | 83.2 | 73.9 | 77.5 | 257.1 | 262.9 | 3.98 | 7.6 | 14545 | 2350 | 47.59 | 7541 | 0.16
2025/05/01 02:00:00 | 6.5 | 6116 | 0.44 | 431.5 | 260.8 | 170.9 | 35.85 | 28004 | 5.95 | 1213 | 50.1 | 129.65 | 499.65 | 84.2 | 75.4 | 79.4 | 256.7 | 265.7 | 3.91 | 7.99 | 14835 | 2356 | 47.8 | 7538 | 0.16
2025/05/01 03:00:00 | 7 | 6118 | 0.44 | 426.8 | 260.8 | 166.3 | 36.86 | 27580 | 5.86 | 1226 | 52.1 | 125.21 | 495.21 | 82.5 | 73 | 76.7 | 256.8 | 270.5 | 3.79 | 7.77 | 15378 | 2364 | 47.51 | 7537 | 0.16
2025/05/01 04:00:00 | 6.5 | 6101 | 0.44 | 426.8 | 260.6 | 166.5 | 36.72 | 25970 | 5.53 | 1229 | 51.9 | 134.3 | 504.3 | 78.6 | 69.9 | 72.8 | 256.1 | 270.3 | 3.82 | 7.36 | 15315 | 2354 | 47.8 | 7508 | 0.16
2025/05/01 05:00:00 | 6.5 | 6117 | 0.44 | 432.6 | 260.9 | 171.9 | 35.65 | 25960 | 5.52 | 1228 | 51.1 | 130.93 | 495.93 | 80.8 | 70.2 | 74.3 | 256.8 | 268 | 3.97 | 5.91 | 15093 | 2362 | 47.84 | 7506 | 0.16
2025/05/01 06:00:00 | 6.5 | 6147 | 0.44 | 431.3 | 260.6 | 171 | 36.03 | 26009 | 5.5 | 1221 | 50 | 127.98 | 492.98 | 79.5 | 71.3 | 74.2 | 258 | 268.6 | 3.92 | 4.85 | 15237 | 2363 | 47.53 | 7527 | 0.16
2025/05/01 07:00:00 | 6.5 | 6154 | 0.44 | 427.6 | 260.6 | 167.3 | 36.87 | 25972 | 5.49 | 1225 | 53 | 135.74 | 500.74 | 82.2 | 70.9 | 75.4 | 258.3 | 271.6 | 3.83 | 3.64 | 15598 | 2374 | 47.64 | 7516 | 0.16
2025/05/01 08:00:00 | 6.5 | 6139 | 0.44 | 428.1 | 260.9 | 167.5 | 36.76 | 25943 | 5.49 | 1232 | 54.8 | 138.92 | 498.92 | 81.5 | 71 | 75 | 257.7 | 271.9 | 3.86 | 3.59 | 15597 | 2379 | 47.76 | 7498 | 0.15
2025/05/01 09:00:00 | 6 | 6184 | 0.44 | 428.9 | 260.6 | 168.5 | 36.8 | 25166 | 5.29 | 1236 | 56.9 | 156.07 | 516.07 | 83.6 | 73 | 76.8 | 259.6 | 274.2 | 3.84 | 3.5 | 15978 | 2377 | 47.71 | 7551 | 0.15
2025/05/01 10:00:00 | 7 | 6235 | 0.44 | 430.7 | 260.7 | 170.3 | 36.72 | 23976 | 5 | 1233 | 57 | 134.15 | 494.15 | 85.2 | 76 | 79.6 | 261.7 | 275 | 3.83 | 3.33 | 16200 | 2366 | 47.62 | 7609 | 0.14
2025/05/01 11:00:00 | 6.5 | 6223 | 0.44 | 432 | 260.8 | 171.5 | 36.38 | 23984 | 5.01 | 1237 | 57 | 144.37 | 504.37 | 84.9 | 73 | 77.2 | 261.2 | 274.5 | 3.89 | 2.31 | 16106 | 2374 | 47.69 | 7579 | 0.14
2025/05/01 12:00:00 | 6 | 6183 | 0.45 | 439.5 | 260.7 | 179.2 | 34.62 | 23943 | 5.03 | 1234 | 58 | 159.25 | 519.25 | 81.5 | 71.5 | 75.2 | 259.5 | 268.4 | 4.15 | 2.06 | 15307 | 2372 | 48.19 | 7526 | 0.14
2025/05/01 13:00:00 | 6 | 6081 | 0.45 | 439.7 | 260.7 | 179.3 | 33.99 | 23995 | 5.13 | 1236 | 56.2 | 154.31 | 514.31 | 87.3 | 77.7 | 81.5 | 255.2 | 264.3 | 4.28 | 1.78 | 14597 | 2367 | 48.26 | 7398 | 0.13
2025/05/01 14:00:00 | 6 | 6098 | 0.45 | 438.6 | 260.8 | 178.1 | 34.32 | 23982 | 5.11 | 1223 | 53.8 | 147.64 | 507.64 | 89.1 | 76 | 81.5 | 256 | 263.4 | 4.22 | 2.01 | 14531 | 2339 | 48.24 | 7422 | 0.13
2025/05/01 15:00:00 | 6.5 | 6118 | 0.45 | 442.7 | 260.9 | 182.1 | 33.67 | 24022 | 5.1 | 1200 | 53.9 | 136.41 | 496.41 | 88.2 | 73 | 79.2 | 256.8 | 258.1 | 4.31 | 2.12 | 14003 | 2321 | 48.65 | 7449 | 0.13
2025/05/01 16:00:00 | 6 | 6104 | 0.45 | 437.4 | 260.6 | 177.1 | 34.53 | 24027 | 5.12 | 1209 | 55.1 | 151.13 | 511.13 | 91.4 | 78.8 | 84 | 256.2 | 261.7 | 4.18 | 2.09 | 14362 | 2332 | 48.51 | 7431 | 0.12
2025/05/01 17:00:00 | 6 | 6106 | 0.45 | 439.2 | 260.8 | 178.7 | 34.24 | 23982 | 5.11 | 1219 | 54.9 | 150.55 | 510.55 | 94.4 | 82.5 | 87.7 | 256.3 | 262.5 | 4.22 | 2.27 | 14460 | 2342 | 48.52 | 7436 | 0.12
2025/05/01 18:00:00 | 6 | 6201 | 0.45 | 440.8 | 260.2 | 180.8 | 34.36 | 24025 | 5.04 | 1220 | 55.8 | 153.24 | 513.24 | 94.8 | 83.4 | 87.9 | 260.3 | 266 | 4.13 | 5.16 | 15075 | 2329 | 48.6 | 7596 | 0.12
2025/05/01 19:00:00 | 6.5 | 6198 | 0.45 | 434.5 | 260.6 | 174.2 | 35.66 | 24007 | 5.03 | 1234 | 55.8 | 141.45 | 501.45 | 96 | 83.6 | 88.5 | 260.2 | 271.7 | 3.94 | 5.84 | 15721 | 2337 | 48.45 | 7604 | 0.13
2025/05/01 20:00:00 | 6.5 | 6208 | 0.45 | 437.8 | 260.8 | 177.3 | 35.1 | 23992 | 5.02 | 1233 | 56.9 | 144.02 | 504.02 | 94.2 | 82.3 | 87.2 | 260.6 | 270.2 | 4.01 | 6.45 | 15571 | 2332 | 48.4 | 7625 | 0.14
2025/05/01 21:00:00 | 6.5 | 6190 | 0.45 | 435.6 | 260.9 | 175 | 35.46 | 23975 | 5.03 | 1234 | 59.8 | 151.36 | 511.36 | 90.8 | 81.1 | 84.7 | 259.8 | 270.6 | 3.97 | 6.31 | 15577 | 2333 | 48.59 | 7600 | 0.15
2025/05/01 22:00:00 | 6 | 6145 | 0.45 | 436.6 | 260.8 | 176.1 | 34.98 | 23945 | 5.07 | 1236 | 57 | 156.4 | 516.4 | 91.7 | 81.1 | 85.1 | 257.9 | 268.5 | 4.04 | 6.57 | 15225 | 2321 | 48.56 | 7549 | 0.15
2025/05/01 23:00:00 | 6 | 6177 | 0.45 | 439.4 | 260.7 | 179 | 34.57 | 23966 | 5.04 | 1227 | 56 | 153.52 | 513.52 | 96.7 | 83.8 | 88.5 | 259.3 | 267 | 4.09 | 6.25 | 15132 | 2319 | 48.73 | 7584 | 0.16
2025/05/02 00:00:00 | 6 | 6165 | 0.45 | 440.4 | 260.7 | 180 | 34.31 | 23950 | 5.05 | 1213 | 54 | 148.09 | 508.09 | 99.8 | 86.6 | 90.8 | 258.8 | 263.5 | 4.14 | 5.71 | 14707 | 2311 | 48.74 | 7561 | 0.16
2025/05/02 01:00:00 | 6.5 | 6122 | 0.45 | 440 | 260.6 | 179.6 | 34.15 | 23944 | 5.08 | 1215 | 54.1 | 136.98 | 496.98 | 99.5 | 87.4 | 91.6 | 257 | 262.3 | 4.2 | 4.28 | 14470 | 2320 | 49.05 | 7487 | 0.16
2025/05/02 02:00:00 | 6 | 6162 | 0.45 | 440.9 | 260.7 | 180.4 | 34.21 | 23960 | 5.06 | 1209 | 55 | 150.89 | 510.89 | 101.7 | 90.2 | 94.2 | 258.6 | 262.4 | 4.17 | 4.93 | 14573 | 2312 | 49.09 | 7545 | 0.16
2025/05/02 03:00:00 | 6 | 6174 | 0.45 | 439.4 | 260.8 | 178.9 | 34.58 | 23961 | 5.05 | 1224 | 54 | 148.01 | 508.01 | 103.7 | 90.2 | 94.5 | 259.1 | 266.3 | 4.12 | 4.39 | 15042 | 2328 | 48.96 | 7551 | 0.16
2025/05/02 04:00:00 | 6.5 | 6190 | 0.45 | 435.8 | 260.7 | 175.4 | 35.36 | 23989 | 5.04 | 1228 | 55 | 139.13 | 499.13 | 94.7 | 84.5 | 88.4 | 259.8 | 269.4 | 4.01 | 4.27 | 15441 | 2333 | 48.86 | 7569 | 0.16
2025/05/02 05:00:00 | 6 | 6182 | 0.45 | 438.1 | 260.8 | 177.5 | 34.9 | 23999 | 5.05 | 1215 | 55.1 | 151.08 | 511.08 | 99.4 | 89.5 | 93.3 | 259.5 | 265.7 | 4.07 | 4.29 | 14992 | 2324 | 48.78 | 7560 | 0.17
2025/05/02 06:00:00 | 6.5 | 6195 | 0.45 | 436.7 | 260.5 | 176.4 | 35.2 | 24001 | 5.04 | 1221 | 55.2 | 139.66 | 499.66 | 95.6 | 86.2 | 89.4 | 260.1 | 268.2 | 4.03 | 4 | 15307 | 2337 | 48.9 | 7572 | 0.17
2025/05/02 07:00:00 | 6 | 6190 | 0.45 | 439.7 | 260.4 | 179.5 | 34.56 | 23906 | 5.02 | 1224 | 54.8 | 150.39 | 510.39 | 98.2 | 86.9 | 91 | 259.8 | 266.9 | 4.12 | 4.19 | 15149 | 2337 | 49 | 7568 | 0.16
2025/05/02 08:00:00 | 6 | 6062 | 0.45 | 440.6 | 260.7 | 180.2 | 33.7 | 23969 | 5.14 | 1201 | 53 | 145.4 | 505.4 | 98 | 88.6 | 92.8 | 254.5 | 256.9 | 4.28 | 4.6 | 13744 | 2313 | 49.32 | 7418 | 0.16
2025/05/02 09:00:00 | 6 | 6082 | 0.45 | 437.9 | 260.5 | 177.6 | 34.3 | 24859 | 5.32 | 1208 | 52.1 | 143.04 | 503.04 | 98.5 | 90.9 | 94.2 | 255.3 | 260.2 | 4.17 | 5.59 | 14153 | 2336 | 49.22 | 7458 | 0.16
2025/05/02 10:00:00 | 6 | 6114 | 0.45 | 437 | 260.8 | 176.4 | 34.72 | 24994 | 5.31 | 1218 | 54 | 148.25 | 508.25 | 103.7 | 94.8 | 98.3 | 256.6 | 263.9 | 4.09 | 6.42 | 14625 | 2342 | 49.11 | 7509 | 0.16
2025/05/02 11:00:00 | 6.5 | 6161 | 0.45 | 441.6 | 261 | 181 | 34.13 | 25932 | 5.47 | 1213 | 55.1 | 139.48 | 499.48 | 99.7 | 89.9 | 93.2 | 258.6 | 262.8 | 4.17 | 6.06 | 14623 | 2336 | 49.07 | 7562 | 0.17
2025/05/02 12:00:00 | 6.5 | 6165 | 0.45 | 438.3 | 260.5 | 178 | 34.71 | 25990 | 5.48 | 1199 | 54.9 | 139.05 | 499.05 | 100.3 | 91 | 95.5 | 258.8 | 262 | 4.07 | 6.52 | 14544 | 2322 | 49.13 | 7574 | 0.16
2025/05/02 13:00:00 | 6.5 | 6148 | 0.45 | 441.4 | 260.9 | 180.7 | 34.09 | 25946 | 5.49 | 1202 | 56 | 141.79 | 501.79 | 102 | 92 | 95.9 | 258.1 | 260.3 | 4.17 | 6.56 | 14311 | 2323 | 49.18 | 7554 | 0.16
2025/05/02 14:00:00 | 6 | 6136 | 0.45 | 438.9 | 260.9 | 178.3 | 34.49 | 26012 | 5.51 | 1220 | 55.9 | 153.25 | 513.25 | 104 | 91.6 | 96.2 | 257.6 | 264.2 | 4.12 | 6.31 | 14716 | 2339 | 49.24 | 7535 | 0.16
2025/05/02 15:00:00 | 6.5 | 6135 | 0.45 | 438.4 | 260.5 | 178.2 | 34.51 | 25991 | 5.51 | 1223 | 55 | 139.15 | 499.15 | 102.2 | 91.7 | 96.3 | 257.5 | 264.9 | 4.11 | 6.74 | 14793 | 2339 | 49.19 | 7541 | 0.16
2025/05/02 16:00:00 | 6 | 6141 | 0.45 | 442.4 | 260.8 | 181.9 | 33.83 | 25992 | 5.5 | 1222 | 55.1 | 151.22 | 511.22 | 102.5 | 93.9 | 97.6 | 257.8 | 263 | 4.21 | 6.4 | 14598 | 2340 | 49.04 | 7543 | 0.16
2025/05/02 17:00:00 | 6.5 | 6024 | 0.45 | 442.6 | 260.8 | 182.1 | 33.18 | 25981 | 5.61 | 1205 | 54.9 | 139.08 | 499.08 | 94.8 | 86.8 | 90.1 | 252.9 | 255.2 | 4.37 | 6.12 | 13476 | 2324 | 49.24 | 7396 | 0.16
2025/05/02 18:00:00 | 5.5 | 5855 | 0.45 | 439.6 | 260.9 | 179 | 32.79 | 25961 | 5.77 | 1177 | 52.3 | 156.61 | 516.61 | 110.4 | 100.4 | 104.2 | 245.8 | 244.5 | 4.49 | 5.94 | 12029 | 2313 | 49.23 | 7186 | 0.16
2025/05/02 19:00:00 | 6.5 | 6006 | 0.45 | 437.3 | 260.7 | 176.9 | 34.02 | 25995 | 5.63 | 1198 | 54.1 | 136.98 | 496.98 | 107.4 | 96 | 100.4 | 252.1 | 255.6 | 4.24 | 5.75 | 13483 | 2336 | 49.06 | 7368 | 0.17
2025/05/02 20:00:00 | 6 | 6031 | 0.45 | 436.6 | 261 | 175.9 | 34.36 | 25979 | 5.6 | 1210 | 55 | 150.89 | 510.89 | 103.1 | 92.2 | 97.2 | 253.2 | 259.1 | 4.18 | 5.66 | 13913 | 2332 | 49.15 | 7398 | 0.17
2025/05/02 21:00:00 | 6 | 6086 | 0.45 | 441.1 | 260.4 | 180.9 | 33.7 | 25978 | 5.55 | 1206 | 53 | 145.43 | 505.43 | 107.2 | 95.9 | 100.6 | 255.5 | 258.6 | 4.25 | 5.81 | 13987 | 2335 | 49.02 | 7467 | 0.17
2025/05/02 22:00:00 | 6.5 | 6186 | 0.45 | 441.8 | 260.7 | 181.5 | 34.17 | 25954 | 5.45 | 1202 | 54 | 136.75 | 496.75 | 101.6 | 91.5 | 95.3 | 259.7 | 261.7 | 4.16 | 5.68 | 14558 | 2336 | 48.89 | 7588 | 0.17
2025/05/02 23:00:00 | 6.5 | 6094 | 0.45 | 438.1 | 260.7 | 177.7 | 34.37 | 25985 | 5.54 | 1217 | 54.1 | 136.95 | 496.95 | 97.5 | 87.9 | 92 | 255.8 | 262.3 | 4.16 | 5.59 | 14406 | 2347 | 49.34 | 7473 | 0.17
2025/05/03 00:00:00 | 6.5 | 6126 | 0.45 | 438.6 | 261 | 177.9 | 34.52 | 25951 | 5.51 | 1233 | 56.1 | 141.99 | 501.99 | 98.8 | 88.2 | 92.7 | 257.1 | 266.2 | 4.13 | 5.34 | 14914 | 2352 | 49.16 | 7509 | 0.17
2025/05/03 01:00:00 | 6 | 6078 | 0.45 | 437.8 | 260.9 | 177.1 | 34.38 | 25976 | 5.56 | 1232 | 56 | 153.68 | 513.68 | 98.2 | 87.2 | 91.1 | 255.1 | 264.4 | 4.16 | 5.53 | 14599 | 2344 | 49.28 | 7453 | 0.17
2025/05/03 02:00:00 | 6.5 | 6150 | 0.45 | 438.5 | 260.7 | 178.1 | 34.62 | 25979 | 5.49 | 1234 | 55.9 | 141.48 | 501.48 | 94.6 | 83.6 | 87.5 | 258.2 | 267.6 | 4.1 | 6.1 | 15127 | 2344 | 49 | 7550 | 0.17
2025/05/03 03:00:00 | 6.5 | 6130 | 0.45 | 441.5 | 261 | 180.8 | 33.97 | 25987 | 5.51 | 1230 | 55.1 | 139.58 | 499.58 | 98.7 | 89.1 | 92.6 | 257.3 | 264.4 | 4.2 | 6.28 | 14729 | 2339 | 49.04 | 7527 | 0.17
2025/05/03 04:00:00 | 6.5 | 6069 | 0.45 | 439.4 | 260.6 | 179 | 33.99 | 25982 | 5.57 | 1230 | 55 | 139.23 | 499.23 | 94.3 | 83.5 | 87.2 | 254.8 | 262.9 | 4.2 | 7.16 | 14414 | 2333 | 49.05 | 7466 | 0.17
2025/05/03 05:00:00 | 6 | 5976 | 0.45 | 441.1 | 260.8 | 180.6 | 33.17 | 25991 | 5.65 | 1218 | 54 | 148.14 | 508.14 | 98.5 | 88.8 | 92 | 250.8 | 255.9 | 4.36 | 7.01 | 13442 | 2327 | 49.12 | 7350 | 0.18
2025/05/03 06:00:00 | 6 | 6006 | 0.45 | 440.4 | 260.9 | 179.8 | 33.48 | 25986 | 5.62 | 1196 | 53.2 | 145.84 | 505.84 | 97.2 | 87.1 | 90.8 | 252.1 | 253.8 | 4.31 | 6.4 | 13294 | 2323 | 49.09 | 7378 | 0.18
2025/05/03 07:00:00 | 6.5 | 6075 | 0.45 | 440.1 | 260.8 | 179.7 | 33.89 | 25942 | 5.55 | 1202 | 53.1 | 134.57 | 494.57 | 105.1 | 95.8 | 99.6 | 255 | 257.9 | 4.23 | 6.31 | 13878 | 2330 | 48.76 | 7461 | 0.18
2025/05/03 08:00:00 | 6 | 6076 | 0.45 | 439.1 | 260.8 | 178.6 | 34.09 | 26014 | 5.56 | 1209 | 53.9 | 147.84 | 507.84 | 103.1 | 93.9 | 97.5 | 255.1 | 259.7 | 4.2 | 6.02 | 14076 | 2338 | 49.03 | 7458 | 0.18
2025/05/03 09:00:00 | 6.5 | 6123 | 0.45 | 437.9 | 260.8 | 177.5 | 34.56 | 25946 | 5.51 | 1221 | 55.2 | 139.27 | 499.27 | 107.3 | 97.1 | 100.9 | 257 | 264.3 | 4.14 | 3.99 | 14697 | 2360 | 48.99 | 7484 | 0.17
2025/05/03 10:00:00 | 6 | 6129 | 0.45 | 437.2 | 260.7 | 176.8 | 34.74 | 25966 | 5.51 | 1231 | 55 | 150.24 | 510.24 | 103.5 | 94.7 | 98.2 | 257.3 | 266.7 | 4.13 | 2.96 | 14978 | 2374 | 48.82 | 7476 | 0.16
2025/05/03 11:00:00 | 6.5 | 6091 | 0.45 | 438.6 | 260.7 | 178.2 | 34.28 | 25982 | 5.55 | 1227 | 54.9 | 138.54 | 498.54 | 101.5 | 92.6 | 96.2 | 255.7 | 263.7 | 4.22 | 2.73 | 14556 | 2372 | 49.07 | 7426 | 0.15
2025/05/03 12:00:00 | 6.5 | 6168 | 0.45 | 438.5 | 261.1 | 177.7 | 34.8 | 25948 | 5.47 | 1223 | 55.4 | 139.62 | 499.62 | 102.9 | 94.1 | 97.8 | 258.9 | 266.4 | 4.12 | 2.68 | 15047 | 2371 | 48.89 | 7519 | 0.15
2025/05/03 13:00:00 | 6.5 | 6149 | 0.45 | 439 | 261 | 178.3 | 34.58 | 25946 | 5.49 | 1234 | 56 | 141.18 | 501.18 | 103.9 | 94 | 97.8 | 258.1 | 267.2 | 4.16 | 2.35 | 15080 | 2380 | 48.7 | 7491 | 0.15
2025/05/03 14:00:00 | 6.5 | 6094 | 0.45 | 443.2 | 260.9 | 182.7 | 33.42 | 25967 | 5.54 | 1224 | 54.9 | 138.59 | 498.59 | 97.7 | 89.2 | 92.5 | 255.8 | 261 | 4.35 | 2.21 | 14258 | 2370 | 48.38 | 7421 | 0.14
2025/05/03 15:00:00 | 6 | 6028 | 0.45 | 439.9 | 260.5 | 179.7 | 33.62 | 26032 | 5.61 | 1203 | 54.3 | 148.33 | 508.33 | 104.2 | 96.2 | 99.8 | 253.1 | 256.2 | 4.35 | 1.99 | 13591 | 2350 | 48.9 | 7339 | 0.14
2025/05/03 16:00:00 | 6 | 6094 | 0.45 | 439.6 | 260.9 | 178.9 | 34.14 | 26035 | 5.55 | 1208 | 54.2 | 148 | 508 | 107.2 | 100.4 | 103.7 | 255.8 | 260 | 4.25 | 1.98 | 14149 | 2361 | 48.51 | 7418 | 0.13
2025/05/03 17:00:00 | 6.5 | 6095 | 0.45 | 438.9 | 260.9 | 178.3 | 34.27 | 25966 | 5.54 | 1217 | 55 | 138.71 | 498.71 | 102.2 | 90.7 | 95.7 | 255.8 | 261.8 | 4.23 | 2.25 | 14357 | 2366 | 48.62 | 7423 | 0.13
2025/05/03 18:00:00 | 6.5 | 6114 | 0.45 | 440.4 | 261 | 179.7 | 34.1 | 25976 | 5.52 | 1213 | 55 | 138.81 | 498.81 | 97.1 | 86.7 | 91.2 | 256.6 | 261.4 | 4.24 | 2.48 | 14348 | 2362 | 48.78 | 7450 | 0.13
2025/05/03 19:00:00 | 6 | 6125 | 0.45 | 437.7 | 260.7 | 177.4 | 34.61 | 26010 | 5.52 | 1221 | 53.9 | 147.16 | 507.16 | 104.5 | 95.7 | 100.1 | 257.1 | 264.5 | 4.15 | 2.84 | 14724 | 2368 | 48.61 | 7469 | 0.13
2025/05/03 20:00:00 | 6.5 | 6155 | 0.45 | 437.3 | 260.8 | 176.9 | 34.89 | 25998 | 5.49 | 1227 | 55 | 138.66 | 498.66 | 95.2 | 86 | 90.1 | 258.4 | 267.2 | 4.1 | 3.2 | 15095 | 2371 | 48.46 | 7512 | 0.13
2025/05/03 21:00:00 | 6.5 | 6195 | 0.45 | 437.8 | 260.7 | 177.3 | 35.01 | 25959 | 5.45 | 1229 | 56 | 141.18 | 501.18 | 97.2 | 85.7 | 91 | 260.1 | 269 | 4.04 | 5.1 | 15401 | 2362 | 48.43 | 7590 | 0.13
2025/05/03 22:00:00 | 7 | 6216 | 0.45 | 434.1 | 260.5 | 173.9 | 35.83 | 25996 | 5.44 | 1234 | 56.9 | 133.37 | 493.37 | 92.2 | 80.7 | 85.3 | 260.9 | 272.7 | 3.92 | 5.13 | 15880 | 2367 | 48.4 | 7615 | 0.14
2025/05/03 23:00:00 | 6.5 | 6176 | 0.45 | 438.6 | 260.7 | 178.2 | 34.78 | 25937 | 5.46 | 1233 | 56.9 | 143.5 | 503.5 | 91.2 | 81.8 | 85.4 | 259.2 | 268.5 | 4.09 | 5 | 15300 | 2365 | 48.75 | 7564 | 0.14
2025/05/04 00:00:00 | 6.5 | 6127 | 0.46 | 444.3 | 260.9 | 183.7 | 33.42 | 25993 | 5.52 | 1222 | 57.1 | 143.96 | 503.96 | 94.9 | 82.9 | 87.9 | 257.2 | 261.6 | 4.29 | 5.46 | 14401 | 2353 | 48.78 | 7511 | 0.14
2025/05/04 01:00:00 | 6 | 6067 | 0.46 | 444.6 | 260.8 | 184.1 | 33.02 | 25979 | 5.57 | 1215 | 55 | 150.3 | 510.3 | 93 | 81.4 | 85.9 | 254.7 | 257.6 | 4.37 | 6.08 | 13836 | 2339 | 49.02 | 7447 | 0.15
2025/05/04 02:00:00 | 6 | 6048 | 0.45 | 440.1 | 260.7 | 179.6 | 33.74 | 26020 | 5.59 | 1201 | 54 | 147.7 | 507.7 | 96.2 | 86.2 | 89.9 | 253.9 | 256.5 | 4.26 | 5.96 | 13675 | 2323 | 49.08 | 7423 | 0.15
2025/05/04 03:00:00 | 6 | 6049 | 0.45 | 437.4 | 260.8 | 176.9 | 34.32 | 26011 | 5.59 | 1200 | 54 | 147.62 | 507.62 | 92.6 | 82.6 | 87.1 | 253.9 | 257.7 | 4.19 | 5.46 | 13805 | 2325 | 49.05 | 7416 | 0.15
2025/05/04 04:00:00 | 6.5 | 6069 | 0.45 | 435.8 | 260.7 | 175.4 | 34.66 | 25996 | 5.57 | 1203 | 54 | 136.27 | 496.27 | 93.7 | 82 | 86.7 | 254.7 | 259.8 | 4.13 | 5.07 | 14075 | 2331 | 49.29 | 7434 | 0.15
2025/05/04 05:00:00 | 6.5 | 6130 | 0.45 | 437.1 | 260.5 | 176.9 | 34.74 | 25966 | 5.51 | 1217 | 53.9 | 136.01 | 496.01 | 91.5 | 81 | 85.2 | 257.3 | 264.3 | 4.1 | 5 | 14711 | 2343 | 49.63 | 7509 | 0.15
2025/05/04 06:00:00 | 6 | 6121 | 0.45 | 441 | 260.7 | 180.6 | 33.99 | 25967 | 5.52 | 1225 | 55.1 | 150.65 | 510.65 | 92.9 | 85 | 88.1 | 256.9 | 263.5 | 4.22 | 4.71 | 14604 | 2352 | 49.92 | 7493 | 0.15
2025/05/04 07:00:00 | 6.5 | 6063 | 0.44 | 435.2 | 260.7 | 174.8 | 34.76 | 25963 | 5.57 | 1222 | 56 | 141.13 | 501.13 | 92.8 | 85.3 | 88.7 | 254.5 | 263.2 | 4.13 | 4.29 | 14433 | 2350 | 49.75 | 7416 | 0.15
2025/05/04 08:00:00 | 6 | 6093 | 0.45 | 435.3 | 260.5 | 175.1 | 34.87 | 25981 | 5.54 | 1225 | 56 | 153.03 | 513.03 | 93 | 83.9 | 87.5 | 255.8 | 265 | 4.11 | 4.08 | 14700 | 2355 | 49.75 | 7449 | 0.15
2025/05/04 09:00:00 | 6.5 | 6136 | 0.45 | 440.9 | 261.1 | 180.1 | 34.16 | 25942 | 5.5 | 1218 | 53.9 | 136.15 | 496.15 | 94.7 | 84 | 88.2 | 257.6 | 262.9 | 4.2 | 4.28 | 14577 | 2351 | 49.6 | 7505 | 0.14
2025/05/04 10:00:00 | 6.5 | 6129 | 0.45 | 437.4 | 260.7 | 177 | 34.69 | 25967 | 5.51 | 1217 | 55 | 138.96 | 498.96 | 91.8 | 82.5 | 86.4 | 257.3 | 264.1 | 4.12 | 4.11 | 14688 | 2356 | 49.87 | 7493 | 0.14
2025/05/04 11:00:00 | 6 | 6059 | 0.45 | 442.8 | 260.5 | 182.5 | 33.28 | 26031 | 5.59 | 1218 | 56 | 153.11 | 513.11 | 92.5 | 82.7 | 86.2 | 254.3 | 258.9 | 4.34 | 5.28 | 13951 | 2349 | 49.89 | 7426 | 0.13
2025/05/04 12:00:00 | 6.5 | 6034 | 0.45 | 435.4 | 260.4 | 175.4 | 34.48 | 25976 | 5.6 | 1219 | 55.9 | 141.18 | 501.18 | 96.2 | 86.1 | 89.5 | 253.3 | 261.3 | 4.16 | 5.45 | 14157 | 2348 | 49.72 | 7398 | 0.13
2025/05/04 13:00:00 | 6 | 6137 | 0.45 | 436.8 | 260.5 | 176.6 | 34.81 | 25993 | 5.51 | 1234 | 56.1 | 153.38 | 513.38 | 96.9 | 87 | 90.8 | 257.6 | 267.7 | 4.08 | 5.65 | 15113 | 2361 | 49.44 | 7526 | 0.13
2025/05/04 14:00:00 | 6.5 | 6146 | 0.45 | 442.4 | 260.6 | 182 | 33.83 | 25972 | 5.49 | 1227 | 55.9 | 141.08 | 501.08 | 97 | 88.2 | 91.6 | 258 | 264.2 | 4.22 | 5.25 | 14742 | 2358 | 49.74 | 7532 | 0.13
2025/05/04 15:00:00 | 6 | 5977 | 0.45 | 443.6 | 260.8 | 183.1 | 32.71 | 26005 | 5.66 | 1205 | 55 | 150.29 | 510.29 | 106.3 | 95.7 | 100.1 | 250.9 | 252.6 | 4.47 | 4.93 | 13105 | 2338 | 49.66 | 7320 | 0.13
2025/05/04 16:00:00 | 5.5 | 5987 | 0.46 | 444.4 | 260.6 | 184.2 | 32.61 | 25978 | 5.64 | 1198 | 53.1 | 158.34 | 518.34 | 108.1 | 97.6 | 102.4 | 251.3 | 251.5 | 4.49 | 4.79 | 13013 | 2334 | 49.64 | 7330 | 0.13
2025/05/04 17:00:00 | 6.5 | 5954 | 0.45 | 441.3 | 260.5 | 181.1 | 32.94 | 26022 | 5.68 | 1185 | 52 | 131.38 | 491.38 | 123.3 | 110.4 | 115.8 | 249.9 | 249.3 | 4.42 | 5.96 | 12715 | 2333 | 49.27 | 7307 | 0.13
2025/05/04 18:00:00 | 6 | 6033 | 0.45 | 435.7 | 260.8 | 175.2 | 34.51 | 25968 | 5.6 | 1217 | 52.9 | 144.71 | 504.71 | 108.1 | 97.6 | 102.6 | 253.2 | 260.7 | 4.13 | 7.52 | 14088 | 2349 | 49.29 | 7427 | 0.13
2025/05/04 19:00:00 | 6.5 | 6094 | 0.45 | 438.5 | 260.6 | 178.2 | 34.3 | 26729 | 5.7 | 1226 | 53.9 | 136.1 | 496.1 | 101 | 90.4 | 94.9 | 255.8 | 263.7 | 4.14 | 8.1 | 14565 | 2341 | 49.87 | 7512 | 0.14
2025/05/04 20:00:00 | 6 | 6069 | 0.45 | 441.7 | 261 | 181 | 33.61 | 26976 | 5.78 | 1203 | 54.1 | 147.85 | 507.85 | 104.6 | 90.5 | 97.2 | 254.8 | 257.1 | 4.25 | 7.72 | 13780 | 2332 | 49.6 | 7476 | 0.14
2025/05/04 21:00:00 | 6.5 | 6051 | 0.45 | 436.8 | 260.7 | 176.4 | 34.38 | 26985 | 5.8 | 1206 | 54.9 | 138.6 | 498.6 | 103.4 | 92.1 | 96.7 | 254 | 259.1 | 4.15 | 7.31 | 13962 | 2336 | 49.52 | 7447 | 0.15
2025/05/04 22:00:00 | 6.5 | 6074 | 0.45 | 439.4 | 260.7 | 179 | 34 | 26951 | 5.77 | 1223 | 54.9 | 138.53 | 498.53 | 100.4 | 91.4 | 95 | 255 | 261.8 | 4.2 | 7.26 | 14307 | 2351 | 49.64 | 7474 | 0.15
2025/05/04 23:00:00 | 6 | 6019 | 0.45 | 443.5 | 260.9 | 182.8 | 32.98 | 26987 | 5.83 | 1197 | 52 | 142.33 | 502.33 | 102 | 92.5 | 96.5 | 252.7 | 253 | 4.37 | 7.29 | 13239 | 2328 | 49.72 | 7408 | 0.15
2025/05/05 00:00:00 | 6.5 | 6043 | 0.44 | 433 | 260.7 | 172.5 | 35.09 | 26946 | 5.8 | 1217 | 54.8 | 138.25 | 498.25 | 111.9 | 99.3 | 104.7 | 253.6 | 262.5 | 4.06 | 6.51 | 14309 | 2349 | 49.14 | 7424 | 0.15
2025/05/05 01:00:00 | 6.5 | 6064 | 0.44 | 432.9 | 260.9 | 172.2 | 35.29 | 26920 | 5.77 | 1231 | 55.1 | 139.16 | 499.16 | 102.8 | 92.7 | 96.6 | 254.6 | 265.9 | 4.03 | 6.39 | 14737 | 2361 | 49.16 | 7450 | 0.15
2025/05/05 02:00:00 | 6 | 6016 | 0.45 | 444 | 260.6 | 183.7 | 32.83 | 26965 | 5.83 | 1208 | 54.1 | 147.91 | 507.91 | 99.2 | 91.4 | 94.8 | 252.5 | 254.7 | 4.41 | 6.58 | 13412 | 2341 | 48.95 | 7393 | 0.15
2025/05/05 03:00:00 | 6 | 5960 | 0.45 | 434.9 | 260.6 | 174.5 | 34.23 | 26977 | 5.89 | 1191 | 54.1 | 148.02 | 508.02 | 105.4 | 93.8 | 98 | 250.2 | 253.6 | 4.21 | 6.63 | 13172 | 2326 | 49.71 | 7325 | 0.16
2025/05/05 04:00:00 | 6.5 | 6053 | 0.45 | 440.2 | 260.2 | 180.3 | 33.66 | 26948 | 5.79 | 1219 | 54 | 136.28 | 496.28 | 103.6 | 93 | 97.1 | 254.1 | 259.9 | 4.26 | 6.94 | 14045 | 2348 | 49.63 | 7444 | 0.16
2025/05/05 05:00:00 | 6 | 5987 | 0.45 | 442.7 | 260.6 | 182.4 | 32.89 | 26978 | 5.86 | 1207 | 54.9 | 150.26 | 510.26 | 109 | 97.9 | 102.1 | 251.3 | 253.8 | 4.39 | 7.37 | 13254 | 2333 | 49.65 | 7370 | 0.15
2025/05/05 06:00:00 | 6 | 5968 | 0.45 | 439.9 | 260.4 | 179.8 | 33.27 | 26981 | 5.88 | 1204 | 54 | 149.25 | 514.25 | 106.4 | 96.5 | 100.6 | 250.5 | 253.8 | 4.34 | 7.68 | 13203 | 2329 | 49.71 | 7350 | 0.15
2025/05/05 07:00:00 | 6.5 | 5975 | 0.44 | 434.2 | 260.6 | 173.9 | 34.45 | 26946 | 5.86 | 1220 | 54.1 | 137.98 | 502.98 | 107.9 | 96.9 | 101.1 | 250.8 | 259.5 | 4.16 | 7.88 | 13827 | 2350 | 49.29 | 7362 | 0.16
2025/05/05 08:00:00 | 6 | 6025 | 0.45 | 438.3 | 260.6 | 178 | 33.93 | 26921 | 5.81 | 1221 | 55 | 152.04 | 517.04 | 102.5 | 94.7 | 97.8 | 252.9 | 259.9 | 4.21 | 7.89 | 13977 | 2345 | 48.98 | 7423 | 0.16
2025/05/05 09:00:00 | 6.5 | 6026 | 0.45 | 439.4 | 260.9 | 178.8 | 33.79 | 26958 | 5.82 | 1212 | 54.1 | 137.85 | 502.85 | 110 | 99.8 | 103.4 | 252.9 | 257.9 | 4.23 | 8.7 | 13775 | 2325 | 49.37 | 7437 | 0.16
2025/05/05 10:00:00 | 6.5 | 6093 | 0.45 | 439 | 260.5 | 178.8 | 34.16 | 26938 | 5.75 | 1218 | 54.1 | 137.67 | 502.67 | 106 | 95.1 | 99.2 | 255.7 | 261.9 | 4.14 | 8.8 | 14359 | 2332 | 49.12 | 7521 | 0.16
2025/05/05 11:00:00 | 6 | 6059 | 0.45 | 441.6 | 260.1 | 181.8 | 33.39 | 26947 | 5.78 | 1217 | 52 | 143.35 | 508.35 | 100.1 | 90.2 | 94 | 254.3 | 259.1 | 4.26 | 9.04 | 13977 | 2344 | 49.44 | 7483 | 0.16
2025/05/05 12:00:00 | 7 | 6052 | 0.45 | 441.6 | 260.8 | 181.1 | 33.49 | 26979 | 5.8 | 1224 | 53.9 | 127.48 | 492.48 | 98.3 | 88 | 91.7 | 254 | 260.1 | 4.25 | 9.07 | 14064 | 2356 | 49.45 | 7475 | 0.16
2025/05/05 13:00:00 | 6 | 6029 | 0.45 | 438.1 | 260.9 | 177.4 | 34.08 | 26961 | 5.81 | 1232 | 55.9 | 154.08 | 519.08 | 93.2 | 84 | 87.4 | 253.1 | 262.1 | 4.18 | 9.29 | 14228 | 2360 | 49.59 | 7449 | 0.15
2025/05/05 14:00:00 | 6 | 6012 | 0.45 | 443.4 | 260.7 | 183 | 32.93 | 26960 | 5.83 | 1213 | 54.9 | 151.54 | 516.54 | 101.8 | 91.2 | 94.6 | 252.3 | 255.5 | 4.35 | 9.52 | 13486 | 2338 | 49.68 | 7432 | 0.15
2025/05/05 15:00:00 | 6.5 | 6006 | 0.45 | 440.5 | 260.7 | 180 | 33.42 | 26970 | 5.84 | 1221 | 53.1 | 135.15 | 500.15 | 106.5 | 97 | 101 | 252.1 | 258.1 | 4.28 | 9.16 | 13751 | 2338 | 49.51 | 7420 | 0.15
2025/05/05 16:00:00 | 6.5 | 6069 | 0.45 | 440 | 260.8 | 179.5 | 33.9 | 26970 | 5.78 | 1224 | 54.9 | 139.86 | 504.86 | 93.8 | 86.2 | 89.2 | 254.8 | 261.6 | 4.19 | 9.13 | 14267 | 2342 | 49.47 | 7497 | 0.15
2025/05/05 17:00:00 | 6 | 6071 | 0.45 | 443.6 | 260.6 | 183.3 | 33.17 | 27014 | 5.78 | 1207 | 54 | 148.9 | 513.9 | 102.3 | 93.8 | 97.1 | 254.8 | 256.8 | 4.29 | 9.27 | 13760 | 2314 | 49.85 | 7501 | 0.15
2025/05/05 18:00:00 | 6.5 | 6051 | 0.45 | 442.1 | 260.9 | 181.6 | 33.39 | 26977 | 5.8 | 1210 | 53 | 135.47 | 500.47 | 107.9 | 95.7 | 100.6 | 254 | 257.3 | 4.26 | 9.3 | 13761 | 2320 | 50.18 | 7478 | 0.15
2025/05/05 19:00:00 | 6 | 5974 | 0.45 | 441 | 260.7 | 180.6 | 33.16 | 26977 | 5.87 | 1206 | 53 | 146.53 | 511.53 | 103.2 | 91.2 | 95.4 | 250.8 | 253.9 | 4.33 | 9.35 | 13231 | 2322 | 50.29 | 7383 | 0.15
2025/05/05 20:00:00 | 6 | 5948 | 0.45 | 441 | 260.7 | 180.6 | 32.99 | 26980 | 5.9 | 1194 | 51 | 141.22 | 506.22 | 108.2 | 97.4 | 101.3 | 249.7 | 250.7 | 4.36 | 9.27 | 12841 | 2320 | 50.28 | 7350 | 0.16
2025/05/05 21:00:00 | 6.5 | 6031 | 0.45 | 437.7 | 260.4 | 177.6 | 34.04 | 26924 | 5.8 | 1207 | 53.2 | 135.93 | 500.93 | 103.8 | 93.7 | 97.3 | 253.2 | 258.1 | 4.17 | 9.46 | 13806 | 2336 | 50.26 | 7455 | 0.16
2025/05/05 22:00:00 | 6 | 6041 | 0.45 | 443.2 | 261 | 182.6 | 33.15 | 26980 | 5.81 | 1206 | 53 | 146.76 | 511.76 | 107.2 | 95.2 | 99.7 | 253.6 | 255.7 | 4.3 | 9.45 | 13572 | 2331 | 50.09 | 7467 | 0.16
2025/05/05 23:00:00 | 6 | 6056 | 0.45 | 441.7 | 260.6 | 181.4 | 33.47 | 26988 | 5.79 | 1208 | 52 | 143.88 | 508.88 | 103.2 | 93 | 97 | 254.2 | 257.4 | 4.25 | 9.43 | 13786 | 2333 | 49.44 | 7486 | 0.16
2025/05/06 00:00:00 | 6.5 | 6007 | 0.45 | 443.6 | 260.9 | 183 | 32.88 | 26992 | 5.84 | 1195 | 51 | 130.36 | 495.36 | 103.4 | 93 | 96.9 | 252.2 | 252.1 | 4.36 | 9.33 | 13117 | 2335 | 50.09 | 7424 | 0.17
2025/05/06 01:00:00 | 6 | 5947 | 0.45 | 440.8 | 260.9 | 180.2 | 33.08 | 26975 | 5.9 | 1200 | 51.1 | 141.31 | 506.31 | 107.6 | 97.3 | 101.2 | 249.6 | 251.8 | 4.35 | 9.22 | 12958 | 2341 | 49.95 | 7347 | 0.17
2025/05/06 02:00:00 | 6.5 | 6058 | 0.45 | 440.1 | 260.8 | 179.6 | 33.8 | 26957 | 5.78 | 1214 | 51.1 | 130.44 | 495.44 | 110.4 | 98.4 | 102.9 | 254.3 | 259.2 | 4.2 | 9.19 | 13991 | 2354 | 49.72 | 7485 | 0.17
2025/05/06 03:00:00 | 6 | 6068 | 0.45 | 440.5 | 260.8 | 180 | 33.78 | 26984 | 5.78 | 1221 | 52 | 143.71 | 508.71 | 101.8 | 90.9 | 95.2 | 254.7 | 260.7 | 4.21 | 9.02 | 14173 | 2353 | 49.77 | 7493 | 0.18
2025/05/06 04:00:00 | 6.5 | 6042 | 0.45 | 440.3 | 261 | 179.6 | 33.72 | 26993 | 5.81 | 1222 | 53 | 135.24 | 500.24 | 101.8 | 92.4 | 96.3 | 253.6 | 259.8 | 4.23 | 8.84 | 14015 | 2355 | 49.68 | 7459 | 0.18
2025/05/06 05:00:00 | 6.5 | 5991 | 0.45 | 438 | 260.9 | 177.4 | 33.86 | 26983 | 5.85 | 1228 | 52.9 | 135.01 | 500.01 | 106.3 | 94.4 | 99.1 | 251.5 | 259.7 | 4.23 | 8.45 | 13887 | 2361 | 49.62 | 7390 | 0.18
2025/05/06 06:00:00 | 6 | 6036 | 0.45 | 439.7 | 260.8 | 179.2 | 33.75 | 26945 | 5.8 | 1218 | 53 | 146.51 | 511.51 | 98.2 | 87.7 | 91.9 | 253.4 | 259.2 | 4.23 | 8.31 | 13935 | 2355 | 49.98 | 7443 | 0.18
2025/05/06 07:00:00 | 6.5 | 6041 | 0.45 | 440.2 | 260.6 | 179.9 | 33.63 | 26972 | 5.8 | 1221 | 51 | 130.33 | 495.33 | 98.5 | 88.5 | 92.8 | 253.6 | 259.6 | 4.24 | 8.28 | 13985 | 2357 | 49.95 | 7449 | 0.18
2025/05/06 08:00:00 | 6.5 | 6026 | 0.45 | 440.2 | 260.6 | 179.9 | 33.57 | 26972 | 5.82 | 1220 | 52.9 | 135.14 | 500.14 | 96.2 | 86 | 89.7 | 252.9 | 258.9 | 4.26 | 8.44 | 13878 | 2356 | 49.42 | 7433 | 0.18
2025/05/06 09:00:00 | 6 | 5936 | 0.45 | 442.2 | 260.7 | 181.8 | 32.72 | 26957 | 5.9 | 1200 | 51.1 | 141.36 | 506.36 | 103.2 | 93.6 | 97.4 | 249.2 | 250.6 | 4.43 | 8.24 | 12813 | 2340 | 49.42 | 7320 | 0.17
2025/05/06 10:00:00 | 6.5 | 6017 | 0.45 | 435.6 | 260.7 | 175.1 | 34.45 | 26948 | 5.82 | 1215 | 52.9 | 136.75 | 501.75 | 98.9 | 89.7 | 93.6 | 252.6 | 259.9 | 4.14 | 8.19 | 13964 | 2360 | 49.93 | 7419 | 0.17
2025/05/06 11:00:00 | 6.5 | 6062 | 0.45 | 441.6 | 260.7 | 181.2 | 33.52 | 26936 | 5.78 | 1227 | 52.9 | 136.62 | 501.62 | 99.7 | 90.2 | 94.3 | 254.4 | 260.9 | 4.26 | 8.3 | 14180 | 2370 | 50.01 | 7475 | 0.17
2025/05/06 12:00:00 | 6 | 6062 | 0.45 | 444 | 260.6 | 183.7 | 33.07 | 26944 | 5.78 | 1225 | 52 | 145.46 | 510.46 | 102.9 | 93.4 | 97 | 254.5 | 259.5 | 4.32 | 8.26 | 14027 | 2369 | 49.67 | 7475 | 0.16
2025/05/06 13:00:00 | 6.5 | 6066 | 0.45 | 442.6 | 260.6 | 182.2 | 33.35 | 27003 | 5.79 | 1212 | 52 | 134.4 | 499.4 | 105.1 | 94.2 | 98.8 | 254.6 | 258.1 | 4.29 | 7.82 | 13884 | 2362 | 49.45 | 7473 | 0.16
2025/05/06 14:00:00 | 6.5 | 6047 | 0.45 | 440.8 | 260.8 | 180.3 | 33.62 | 26972 | 5.8 | 1215 | 52.1 | 134.53 | 499.53 | 101.8 | 91.1 | 95.5 | 253.8 | 258.6 | 4.26 | 7.67 | 13893 | 2364 | 49.46 | 7448 | 0.16
2025/05/06 15:00:00 | 6.5 | 6037 | 0.45 | 438.3 | 260.9 | 177.7 | 34.04 | 26972 | 5.81 | 1228 | 52.9 | 136.65 | 501.65 | 96.8 | 86 | 90.4 | 253.4 | 261.7 | 4.2 | 7.47 | 14207 | 2374 | 49.56 | 7432 | 0.16
2025/05/06 16:00:00 | 6.5 | 6041 | 0.45 | 441.2 | 260.7 | 180.8 | 33.48 | 26971 | 5.8 | 1226 | 53.9 | 139.1 | 504.1 | 101.1 | 91.3 | 95.2 | 253.6 | 260.1 | 4.28 | 7.48 | 14041 | 2354 | 49.53 | 7437 | 0.16
2025/05/06 17:00:00 | 6 | 6045 | 0.45 | 439 | 260.9 | 178.3 | 33.98 | 26988 | 5.8 | 1232 | 54 | 151.03 | 516.03 | 97.7 | 87 | 91.5 | 253.7 | 262.4 | 4.21 | 7.61 | 14300 | 2355 | 49.77 | 7444 | 0.16
2025/05/06 18:00:00 | 6.5 | 6047 | 0.45 | 442.5 | 260.9 | 181.9 | 33.3 | 26953 | 5.79 | 1214 | 52 | 134.43 | 499.43 | 99.2 | 87.9 | 92.8 | 253.8 | 257.7 | 4.3 | 7.81 | 13796 | 2352 | 50.04 | 7450 | 0.16
2025/05/06 19:00:00 | 6.5 | 6014 | 0.45 | 443.2 | 261 | 182.6 | 33 | 27002 | 5.84 | 1202 | 52 | 134.35 | 499.35 | 99.2 | 89.9 | 93.4 | 252.4 | 253.8 | 4.36 | 7.79 | 13308 | 2345 | 49.78 | 7408 | 0.17
2025/05/06 20:00:00 | 6 | 5991 | 0.45 | 437.6 | 260.5 | 177.4 | 33.85 | 27025 | 5.86 | 1207 | 53 | 148.37 | 513.37 | 102.1 | 93.6 | 96.8 | 251.5 | 256.3 | 4.24 | 7.76 | 13521 | 2342 | 49.52 | 7381 | 0.17
2025/05/06 21:00:00 | 7 | 6052 | 0.45 | 437.4 | 260.8 | 176.9 | 34.32 | 26936 | 5.79 | 1222 | 54 | 129.62 | 494.62 | 92 | 83.6 | 87 | 254 | 261.8 | 4.15 | 7.93 | 14248 | 2353 | 49.89 | 7457 | 0.17
2025/05/06 22:00:00 | 6 | 6039 | 0.45 | 442.1 | 260.7 | 181.7 | 33.32 | 26975 | 5.81 | 1213 | 53.9 | 150.86 | 515.86 | 96.3 | 86.3 | 91 | 253.5 | 257.3 | 4.3 | 8.21 | 13741 | 2336 | 49.84 | 7446 | 0.18
2025/05/06 23:00:00 | 6.5 | 5917 | 0.45 | 441.3 | 260.8 | 180.8 | 32.79 | 27025 | 5.94 | 1199 | 52 | 134.38 | 499.38 | 97.9 | 89.9 | 93.5 | 248.3 | 250 | 4.42 | 8.53 | 12707 | 2330 | 49.97 | 7300 | 0.18
2025/05/07 00:00:00 | 6 | 5948 | 0.45 | 441.5 | 260.7 | 181.1 | 32.92 | 26939 | 5.89 | 1211 | 53 | 148.46 | 513.46 | 96 | 87.1 | 91 | 249.7 | 253.3 | 4.4 | 8.02 | 13116 | 2346 | 50.29 | 7330 | 0.18
2025/05/07 01:00:00 | 6 | 5866 | 0.45 | 436.5 | 260.6 | 176.2 | 33.37 | 26947 | 5.97 | 1219 | 52 | 145.52 | 510.52 | 104.7 | 94.1 | 99.2 | 246.2 | 253.5 | 4.35 | 7.96 | 12955 | 2345 | 49.82 | 7230 | 0.18
2025/05/07 02:00:00 | 6 | 5824 | 0.45 | 442.9 | 260.6 | 182.6 | 31.97 | 26999 | 6.03 | 1209 | 50.1 | 140.15 | 505.15 | 103.6 | 94.8 | 98.6 | 244.5 | 247.2 | 4.63 | 7.01 | 12231 | 2343 | 50.01 | 7164 | 0.18
2025/05/07 03:00:00 | 5.5 | 5418 | 0.43 | 417.8 | 256.9 | 161.2 | 33.86 | 27047 | 6.49 | 1182 | 46 | 140.49 | 505.49 | 123.5 | 112.1 | 118.1 | 227.4 | 236.6 | 4.45 | 7.59 | 10421 | 2352 | 49.17 | 6673 | 0.18
2025/05/07 04:00:00 | 7 | 5823 | 0.43 | 422.4 | 259 | 163.7 | 35.64 | 26919 | 6.01 | 1212 | 54.1 | 129.7 | 494.7 | 102.6 | 93.9 | 98.1 | 244.4 | 257.2 | 4.02 | 8.58 | 13234 | 2339 | 49.51 | 7185 | 0.18
2025/05/07 05:00:00 | 6 | 5955 | 0.44 | 434.9 | 260.8 | 174.3 | 34.26 | 26996 | 5.89 | 1221 | 53.1 | 148.65 | 513.65 | 104.7 | 94.7 | 99.6 | 249.9 | 258.5 | 4.18 | 8.76 | 13676 | 2337 | 49.73 | 7350 | 0.19
2025/05/07 06:00:00 | 6.5 | 6015 | 0.45 | 438.3 | 260.6 | 178 | 33.86 | 26963 | 5.83 | 1212 | 53.1 | 137.06 | 502.06 | 101.5 | 90 | 95.7 | 252.5 | 257.9 | 4.21 | 9.02 | 13746 | 2330 | 49.9 | 7428 | 0.19
2025/05/07 07:00:00 | 6 | 6038 | 0.45 | 437 | 260.9 | 176.4 | 34.3 | 26979 | 5.81 | 1214 | 53 | 148.23 | 513.23 | 103.9 | 94.3 | 99.3 | 253.5 | 259.9 | 4.14 | 9.14 | 14014 | 2332 | 49.43 | 7459 | 0.18
2025/05/07 08:00:00 | 6.5 | 6029 | 0.45 | 441 | 260.5 | 180.8 | 33.42 | 26951 | 5.81 | 1218 | 53.1 | 137.35 | 502.35 | 93.9 | 84.1 | 88.5 | 253.1 | 258.2 | 4.26 | 9.41 | 13811 | 2332 | 49.84 | 7452 | 0.18
2025/05/07 09:00:00 | 6 | 5995 | 0.45 | 443.6 | 260.9 | 182.9 | 32.83 | 26952 | 5.85 | 1197 | 52 | 145.77 | 510.77 | 107 | 93.1 | 100.2 | 251.6 | 252 | 4.38 | 9.02 | 13084 | 2331 | 50.28 | 7403 | 0.17
2025/05/07 10:00:00 | 6.5 | 5947 | 0.45 | 439.1 | 260.9 | 178.5 | 33.39 | 27002 | 5.9 | 1193 | 50 | 129.3 | 494.3 | 120.4 | 109.3 | 114.9 | 249.6 | 251.4 | 4.31 | 8.71 | 12910 | 2338 | 50.02 | 7340 | 0.16
2025/05/07 11:00:00 | 6.5 | 6014 | 0.45 | 438.1 | 260.8 | 177.6 | 33.95 | 27019 | 5.84 | 1228 | 53.1 | 137.38 | 502.38 | 99.7 | 91.6 | 95.1 | 252.4 | 260.7 | 4.2 | 9.04 | 14041 | 2352 | 49.82 | 7427 | 0.16
2025/05/07 12:00:00 | 6.5 | 5976 | 0.45 | 436.2 | 260.7 | 175.8 | 34.07 | 27024 | 5.88 | 1232 | 53.9 | 139.6 | 504.6 | 98.6 | 88.9 | 93.6 | 250.9 | 260.6 | 4.19 | 9.4 | 13948 | 2348 | 49.18 | 7386 | 0.16
2025/05/07 13:00:00 | 6.5 | 5978 | 0.44 | 432 | 260.8 | 171.5 | 34.93 | 26981 | 5.87 | 1232 | 52.9 | 136.86 | 501.86 | 102.1 | 89.5 | 95.4 | 250.9 | 262.9 | 4.06 | 9.54 | 14193 | 2355 | 49.51 | 7390 | 0.16
2025/05/07 14:00:00 | 6.5 | 5978 | 0.44 | 433.3 | 261.1 | 172.4 | 34.75 | 26947 | 5.86 | 1238 | 56 | 145.04 | 510.04 | 91.8 | 82.4 | 86.3 | 250.9 | 263.3 | 4.09 | 9.84 | 14236 | 2345 | 49.64 | 7395 | 0.16
2025/05/07 15:00:00 | 6.5 | 5904 | 0.44 | 430 | 261 | 169.3 | 34.96 | 26973 | 5.94 | 1232 | 56 | 144.84 | 509.84 | 91.6 | 83.8 | 87.2 | 247.8 | 260.5 | 4.08 | 10.15 | 13770 | 2336 | 49.69 | 7308 | 0.15
2025/05/07 16:00:00 | 6 | 5992 | 0.45 | 433.1 | 260.7 | 172.8 | 34.77 | 26959 | 5.85 | 1238 | 56 | 156.82 | 521.82 | 101.3 | 87.1 | 92.5 | 251.5 | 263.9 | 4.07 | 10.19 | 14340 | 2343 | 49.58 | 7417 | 0.15
2025/05/07 17:00:00 | 5.5 | 5876 | 0.45 | 441.5 | 260.6 | 181.1 | 32.53 | 26981 | 5.97 | 1208 | 51 | 155.74 | 520.74 | 116.6 | 103.2 | 109 | 246.6 | 250 | 4.47 | 9.93 | 12620 | 2318 | 49.98 | 7270 | 0.15
2025/05/07 18:00:00 | 6.5 | 5949 | 0.45 | 439.2 | 260.8 | 178.7 | 33.37 | 26972 | 5.89 | 1190 | 53 | 136.87 | 501.87 | 103.1 | 92.8 | 96.4 | 249.7 | 250.8 | 4.3 | 9.7 | 12859 | 2330 | 49.05 | 7357 | 0.16
2025/05/07 19:00:00 | 6.5 | 5994 | 0.45 | 436.3 | 260.6 | 175.9 | 34.15 | 27004 | 5.86 | 1201 | 54.9 | 141.92 | 506.92 | 104 | 95.7 | 99.9 | 251.6 | 256.1 | 4.17 | 9.71 | 13508 | 2323 | 48.55 | 7412 | 0.16
2025/05/07 20:00:00 | 6.5 | 6003 | 0.44 | 434.6 | 260.7 | 174.2 | 34.56 | 26975 | 5.84 | 1233 | 55 | 142.1 | 507.1 | 99.1 | 87.8 | 93.5 | 252 | 262.9 | 4.11 | 9.91 | 14254 | 2334 | 49.95 | 7426 | 0.16
2025/05/07 21:00:00 | 6 | 5998 | 0.45 | 440.5 | 260.8 | 180 | 33.4 | 26960 | 5.84 | 1225 | 55 | 153.99 | 518.99 | 107.1 | 95.7 | 100.6 | 251.8 | 258.4 | 4.28 | 9.82 | 13762 | 2330 | 49.73 | 7420 | 0.16
2025/05/07 22:00:00 | 6 | 5964 | 0.45 | 439.1 | 260.7 | 178.7 | 33.45 | 26987 | 5.88 | 1216 | 50.9 | 142.48 | 512.48 | 112.3 | 103 | 107 | 250.3 | 256 | 4.28 | 9.53 | 13431 | 2329 | 49.4 | 7373 | 0.17
2025/05/07 23:00:00 | 6 | 5957 | 0.44 | 435.7 | 260.5 | 175.5 | 34.03 | 26980 | 5.89 | 1229 | 51.9 | 145.42 | 515.42 | 109 | 100.8 | 105.1 | 250.1 | 259.7 | 4.2 | 9.65 | 13801 | 2339 | 49.75 | 7366 | 0.17
2025/05/08 00:00:00 | 6.5 | 5949 | 0.45 | 438.5 | 260.7 | 178.1 | 33.49 | 27007 | 5.9 | 1220 | 51.9 | 134.19 | 504.19 | 100.7 | 90.6 | 94.6 | 249.7 | 256.4 | 4.27 | 10.39 | 13435 | 2327 | 49.64 | 7367 | 0.17
2025/05/08 01:00:00 | 6.5 | 5949 | 0.44 | 435.4 | 261 | 174.6 | 34.14 | 27016 | 5.9 | 1209 | 52.1 | 134.6 | 504.6 | 104.5 | 94.1 | 98.2 | 249.7 | 255.9 | 4.17 | 10.51 | 13389 | 2317 | 49.34 | 7370 | 0.17
2025/05/08 02:00:00 | 6 | 5965 | 0.44 | 432.6 | 260.8 | 172.1 | 34.72 | 26962 | 5.88 | 1224 | 54.1 | 151.39 | 521.39 | 102.7 | 94.2 | 97.6 | 250.4 | 260.6 | 4.08 | 10.74 | 13916 | 2328 | 49.23 | 7392 | 0.17
2025/05/08 03:00:00 | 6.5 | 5986 | 0.44 | 431.9 | 260.7 | 171.5 | 35.01 | 26963 | 5.86 | 1229 | 53.9 | 139.36 | 509.36 | 100.9 | 90.6 | 94.5 | 251.3 | 262.7 | 4.04 | 10.74 | 14192 | 2333 | 49.48 | 7418 | 0.17
2025/05/08 04:00:00 | 6 | 5988 | 0.45 | 439.2 | 260.7 | 178.8 | 33.55 | 26999 | 5.86 | 1228 | 52 | 145.56 | 515.56 | 110.9 | 99.5 | 103.9 | 251.3 | 259.1 | 4.24 | 10.62 | 13814 | 2341 | 49.67 | 7419 | 0.17
2025/05/08 05:00:00 | 6.5 | 5990 | 0.45 | 437.7 | 260.8 | 177.2 | 33.86 | 26996 | 5.86 | 1230 | 52.2 | 134.96 | 504.96 | 103.6 | 92 | 96.5 | 251.4 | 260.3 | 4.2 | 10.42 | 13941 | 2351 | 49 | 7419 | 0.17
2025/05/08 06:00:00 | 6 | 5990 | 0.44 | 431.9 | 260.9 | 171.2 | 35.06 | 26951 | 5.85 | 1234 | 52.1 | 145.9 | 515.9 | 104.5 | 93 | 97.9 | 251.4 | 263.8 | 4.03 | 10.35 | 14316 | 2354 | 49.22 | 7417 | 0.17
2025/05/08 07:00:00 | 6.5 | 5985 | 0.45 | 436.9 | 260.3 | 176.8 | 33.91 | 26975 | 5.86 | 1234 | 52 | 134.44 | 504.44 | 114 | 101.1 | 106.4 | 251.2 | 261.1 | 4.19 | 10.56 | 14021 | 2353 | 49.24 | 7415 | 0.17
2025/05/08 08:00:00 | 6.5 | 5985 | 0.45 | 435.6 | 260.9 | 175.1 | 34.27 | 26999 | 5.86 | 1232 | 52.1 | 134.65 | 504.65 | 104.6 | 93.7 | 98.3 | 251.2 | 261.4 | 4.14 | 10.55 | 14052 | 2352 | 49.4 | 7414 | 0.17
2025/05/08 09:00:00 | 6 | 5998 | 0.45 | 435.9 | 261.1 | 175 | 34.33 | 26976 | 5.85 | 1227 | 52.1 | 145.79 | 515.79 | 103.3 | 92.8 | 97.1 | 251.8 | 260.9 | 4.13 | 10.58 | 14025 | 2348 | 49 | 7430 | 0.17
2025/05/08 10:00:00 | 6.5 | 6027 | 0.45 | 434.9 | 260.5 | 174.7 | 34.58 | 26944 | 5.81 | 1237 | 52 | 134.29 | 504.29 | 102 | 91.6 | 96 | 253 | 264.5 | 4.08 | 10.43 | 14485 | 2357 | 49.56 | 7465 | 0.16
2025/05/08 11:00:00 | 6.5 | 6016 | 0.45 | 435.9 | 260.7 | 175.5 | 34.36 | 26981 | 5.83 | 1238 | 53 | 136.93 | 506.93 | 100.7 | 89.1 | 93.9 | 252.5 | 263.6 | 4.12 | 10.41 | 14363 | 2358 | 49.41 | 7450 | 0.16
2025/05/08 12:00:00 | 6.5 | 6022 | 0.45 | 437.2 | 261 | 176.5 | 34.18 | 27010 | 5.83 | 1232 | 52.9 | 136.85 | 506.85 | 102 | 89.8 | 94.8 | 252.8 | 262.2 | 4.15 | 10.24 | 14229 | 2355 | 49.27 | 7455 | 0.16
2025/05/08 13:00:00 | 6.5 | 6060 | 0.45 | 438.8 | 260.4 | 178.7 | 33.98 | 26989 | 5.79 | 1227 | 53 | 137.06 | 507.06 | 102.6 | 93 | 97.8 | 254.4 | 262.3 | 4.16 | 10.05 | 14323 | 2353 | 49.29 | 7500 | 0.15
2025/05/08 14:00:00 | 6 | 6021 | 0.45 | 438.4 | 260.7 | 178 | 33.9 | 27003 | 5.83 | 1228 | 52.1 | 145.96 | 515.96 | 102.7 | 93.3 | 97.8 | 252.7 | 261 | 4.19 | 10.09 | 14089 | 2353 | 49.09 | 7452 | 0.15
2025/05/08 15:00:00 | 6.5 | 6026 | 0.45 | 436.7 | 260.8 | 176.2 | 34.28 | 26987 | 5.82 | 1230 | 53 | 136.95 | 506.95 | 104.8 | 93.2 | 98.3 | 253 | 262.2 | 4.13 | 9.94 | 14240 | 2349 | 49.23 | 7456 | 0.15
2025/05/08 16:00:00 | 6.5 | 6056 | 0.45 | 439.8 | 260.5 | 179.6 | 33.79 | 26958 | 5.79 | 1228 | 53 | 137.13 | 507.13 | 104.2 | 94.6 | 98.8 | 254.2 | 261.8 | 4.19 | 9.88 | 14263 | 2347 | 49.21 | 7492 | 0.15
2025/05/08 17:00:00 | 6 | 6021 | 0.45 | 440.3 | 260.5 | 180.1 | 33.5 | 26974 | 5.82 | 1218 | 52.1 | 145.84 | 515.84 | 95.8 | 87.7 | 90.9 | 252.8 | 258.3 | 4.25 | 9.6 | 13799 | 2339 | 49.75 | 7445 | 0.15
2025/05/08 18:00:00 | 6.5 | 6021 | 0.45 | 441.9 | 260.8 | 181.4 | 33.25 | 26986 | 5.83 | 1209 | 51.1 | 132.04 | 502.04 | 101.9 | 93.8 | 97.2 | 252.7 | 255.9 | 4.3 | 9.49 | 13547 | 2338 | 49.8 | 7442 | 0.15
2025/05/08 19:00:00 | 6.5 | 6033 | 0.45 | 440.5 | 260.6 | 180.1 | 33.56 | 26957 | 5.81 | 1219 | 50.9 | 131.63 | 501.63 | 101.8 | 91.5 | 95.2 | 253.2 | 258.8 | 4.24 | 9.33 | 13887 | 2357 | 49.31 | 7455 | 0.16
2025/05/08 20:00:00 | 6 | 6007 | 0.45 | 437.8 | 260.9 | 177.2 | 33.97 | 26993 | 5.84 | 1210 | 52.1 | 145.98 | 515.98 | 102.3 | 92.9 | 97 | 252.1 | 257.4 | 4.19 | 9.31 | 13676 | 2350 | 48.91 | 7422 | 0.16
2025/05/08 21:00:00 | 6.5 | 6037 | 0.45 | 436.1 | 260.4 | 176 | 34.38 | 26978 | 5.81 | 1221 | 53 | 136.95 | 506.95 | 105.1 | 96.7 | 100.2 | 253.4 | 261.4 | 4.13 | 9.1 | 14179 | 2356 | 49.24 | 7457 | 0.16
2025/05/08 22:00:00 | 6.5 | 6047 | 0.45 | 439.6 | 260.5 | 179.4 | 33.79 | 26954 | 5.79 | 1224 | 53 | 137.06 | 507.06 | 95.1 | 86.6 | 90 | 253.8 | 260.8 | 4.21 | 9.33 | 14137 | 2347 | 49.34 | 7473 | 0.16
2025/05/08 23:00:00 | 6 | 6035 | 0.45 | 441.5 | 260.5 | 181.2 | 33.36 | 27017 | 5.82 | 1216 | 53 | 148.53 | 518.53 | 99.5 | 88.9 | 93.3 | 253.3 | 258 | 4.27 | 9.23 | 13801 | 2338 | 49.63 | 7457 | 0.16
2025/05/09 00:00:00 | 6.5 | 5997 | 0.45 | 439.5 | 260.6 | 179.2 | 33.55 | 26988 | 5.85 | 1222 | 52.1 | 134.81 | 504.81 | 99.7 | 89.4 | 93.8 | 251.7 | 258.4 | 4.26 | 9.22 | 13756 | 2345 | 49.44 | 7410 | 0.16
2025/05/09 01:00:00 | 6.5 | 5992 | 0.45 | 439 | 260.6 | 178.7 | 33.61 | 27008 | 5.86 | 1215 | 51 | 131.86 | 501.86 | 101.7 | 91.9 | 95.3 | 251.5 | 257.1 | 4.26 | 8.86 | 13603 | 2341 | 49.62 | 7398 | 0.17
2025/05/09 02:00:00 | 6 | 6001 | 0.45 | 438.3 | 260.8 | 177.8 | 33.82 | 26992 | 5.85 | 1204 | 52 | 145.7 | 515.7 | 103.2 | 94 | 97.7 | 251.9 | 255.9 | 4.22 | 8.95 | 13504 | 2332 | 48.77 | 7410 | 0.17
2025/05/09 03:00:00 | 6.5 | 6021 | 0.45 | 437.6 | 261 | 176.9 | 34.11 | 26938 | 5.82 | 1214 | 53.1 | 137.29 | 507.29 | 108.7 | 95.4 | 100.1 | 252.8 | 258.9 | 4.18 | 8.55 | 13871 | 2342 | 48.97 | 7429 | 0.17
2025/05/09 04:00:00 | 6.5 | 6036 | 0.45 | 436.1 | 260.8 | 175.6 | 34.45 | 26947 | 5.8 | 1223 | 52.1 | 134.65 | 504.65 | 106.1 | 95.3 | 99.6 | 253.4 | 261.8 | 4.13 | 8.41 | 14213 | 2355 | 49.18 | 7445 | 0.17
2025/05/09 05:00:00 | 6 | 6034 | 0.45 | 437.4 | 260.6 | 177.1 | 34.14 | 26965 | 5.81 | 1227 | 53.2 | 148.92 | 518.92 | 96.3 | 86.7 | 89.9 | 253.3 | 261.8 | 4.17 | 8.45 | 14212 | 2361 | 49.45 | 7444 | 0.17
2025/05/09 06:00:00 | 6.5 | 6033 | 0.45 | 437.6 | 260.8 | 177 | 34.15 | 26956 | 5.81 | 1229 | 53.1 | 137.3 | 507.3 | 102.2 | 89.4 | 94.2 | 253.2 | 261.9 | 4.17 | 8.59 | 14224 | 2361 | 49.5 | 7444 | 0.17
2025/05/09 07:00:00 | 6 | 6047 | 0.45 | 436.5 | 260.7 | 176.1 | 34.41 | 26972 | 5.8 | 1224 | 51.9 | 145.41 | 515.41 | 104 | 91.6 | 96.7 | 253.8 | 262.3 | 4.12 | 9.29 | 14297 | 2354 | 49.44 | 7472 | 0.18
2025/05/09 08:00:00 | 6.5 | 6053 | 0.45 | 442 | 260.8 | 181.5 | 33.44 | 26983 | 5.79 | 1219 | 51.9 | 134.35 | 504.35 | 96.5 | 87.7 | 91.5 | 254.1 | 259 | 4.26 | 9.61 | 13956 | 2349 | 49.24 | 7484 | 0.18
2025/05/09 09:00:00 | 6.5 | 6060 | 0.45 | 438.4 | 260.7 | 178.1 | 34.1 | 26996 | 5.79 | 1193 | 49 | 126.93 | 496.93 | 102.9 | 93.6 | 97.6 | 254.3 | 256.4 | 4.15 | 9.7 | 13683 | 2346 | 49.17 | 7493 | 0.18
2025/05/09 10:00:00 | 6.5 | 6060 | 0.45 | 435.1 | 260.8 | 174.6 | 34.79 | 26965 | 5.79 | 1201 | 51.2 | 132.51 | 502.51 | 93.3 | 81.9 | 87.4 | 254.4 | 259.5 | 4.05 | 9.69 | 14019 | 2356 | 49.38 | 7494 | 0.18
2025/05/09 11:00:00 | 6 | 6059 | 0.45 | 437 | 260.8 | 176.5 | 34.4 | 26980 | 5.79 | 1207 | 52.3 | 146.64 | 516.64 | 96.1 | 83.5 | 89.4 | 254.3 | 259.6 | 4.11 | 9.67 | 14028 | 2339 | 49.41 | 7493 | 0.18
2025/05/09 12:00:00 | 6.5 | 6062 | 0.45 | 438.6 | 260.8 | 178.1 | 34.1 | 26965 | 5.78 | 1203 | 51.1 | 132.18 | 502.18 | 95 | 86 | 90.1 | 254.4 | 258.2 | 4.15 | 9.64 | 13886 | 2336 | 49.55 | 7495 | 0.18
2025/05/09 13:00:00 | 6 | 6059 | 0.45 | 437.6 | 260.7 | 177.2 | 34.28 | 26983 | 5.79 | 1186 | 51.2 | 143.64 | 513.64 | 97.9 | 89.5 | 93 | 254.3 | 255.6 | 4.13 | 9.57 | 13601 | 2323 | 49.36 | 7491 | 0.18
2025/05/09 14:00:00 | 6.5 | 6054 | 0.45 | 436.4 | 260.5 | 176.1 | 34.44 | 26977 | 5.79 | 1193 | 51 | 131.84 | 501.84 | 98.2 | 86.4 | 91.1 | 254.1 | 257.1 | 4.1 | 9.57 | 13747 | 2328 | 49.44 | 7484 | 0.18
2025/05/09 15:00:00 | 6.5 | 6049 | 0.45 | 437.5 | 261.1 | 176.8 | 34.29 | 26969 | 5.8 | 1195 | 51.3 | 132.64 | 502.64 | 96 | 86.2 | 90.3 | 253.9 | 256.7 | 4.13 | 9.4 | 13697 | 2330 | 49.62 | 7476 | 0.18
2025/05/09 16:00:00 | 6.5 | 6046 | 0.45 | 436.2 | 260.8 | 175.7 | 34.47 | 26945 | 5.79 | 1200 | 51.3 | 132.67 | 502.67 | 100.2 | 90.8 | 95.2 | 253.8 | 258.1 | 4.11 | 9.44 | 13841 | 2334 | 49.55 | 7472 | 0.18
2025/05/09 17:00:00 | 6 | 6039 | 0.45 | 439.9 | 260.9 | 179.2 | 33.75 | 26961 | 5.8 | 1183 | 49.1 | 137.59 | 507.59 | 103.9 | 91.6 | 97.1 | 253.5 | 253.1 | 4.21 | 9.53 | 13289 | 2319 | 49.38 | 7465 | 0.18
2025/05/09 18:00:00 | 6.5 | 6038 | 0.45 | 437.8 | 261.1 | 177 | 34.18 | 26949 | 5.8 | 1169 | 48.9 | 126.43 | 496.43 | 109.3 | 94.1 | 101.5 | 253.4 | 251.7 | 4.15 | 9.52 | 13145 | 2325 | 49.28 | 7464 | 0.18
2025/05/09 19:00:00 | 6.5 | 6040 | 0.45 | 438.9 | 261 | 178.2 | 33.96 | 26989 | 5.81 | 1169 | 49 | 126.8 | 496.8 | 97.4 | 85.1 | 90.6 | 253.5 | 251.3 | 4.18 | 9.55 | 13103 | 2332 | 49.5 | 7467 | 0.18
2025/05/09 20:00:00 | 6.5 | 6111 | 0.45 | 439.2 | 260.8 | 178.7 | 34.26 | 26991 | 5.74 | 1195 | 52 | 134.69 | 504.69 | 97.2 | 86.3 | 90.9 | 256.5 | 258.6 | 4.11 | 9.95 | 14037 | 2351 | 49.52 | 7561 | 0.19
2025/05/09 21:00:00 | 6.5 | 6119 | 0.45 | 433.9 | 260.6 | 173.6 | 35.34 | 26951 | 5.73 | 1222 | 53 | 137.15 | 507.15 | 89 | 78.2 | 82 | 256.9 | 266.2 | 3.96 | 9.72 | 14900 | 2374 | 49.26 | 7567 | 0.19
2025/05/09 22:00:00 | 6.5 | 6119 | 0.45 | 436.7 | 260.5 | 176.4 | 34.79 | 26941 | 5.72 | 1233 | 55.2 | 142.89 | 512.89 | 94.6 | 80.2 | 85.5 | 256.9 | 266.9 | 4.04 | 9.5 | 14981 | 2384 | 49.11 | 7564 | 0.19
2025/05/09 23:00:00 | 6.5 | 6117 | 0.45 | 438.7 | 260.6 | 178.3 | 34.38 | 26964 | 5.73 | 1236 | 54.1 | 139.92 | 509.92 | 91.6 | 80 | 84.9 | 256.8 | 266.4 | 4.09 | 9.45 | 14913 | 2373 | 49.39 | 7561 | 0.19
2025/05/10 00:00:00 | 6.5 | 6124 | 0.45 | 442.5 | 260.6 | 182.2 | 33.68 | 26968 | 5.72 | 1210 | 50.1 | 129.56 | 499.56 | 92.7 | 82.6 | 86.1 | 257.1 | 260.2 | 4.19 | 9.34 | 14243 | 2336 | 49.26 | 7568 | 0.19
2025/05/10 01:00:00 | 6.5 | 6123 | 0.45 | 439.9 | 260.5 | 179.7 | 34.14 | 27008 | 5.73 | 1183 | 48.9 | 126.64 | 496.64 | 100.5 | 85 | 90.8 | 257 | 256.6 | 4.13 | 9.11 | 13853 | 2317 | 49.15 | 7563 | 0.19
2025/05/10 02:00:00 | 6.5 | 6123 | 0.45 | 439.5 | 260.5 | 179.3 | 34.23 | 27003 | 5.73 | 1211 | 49 | 126.74 | 496.74 | 94.9 | 81.9 | 86.9 | 257 | 261.8 | 4.12 | 8.98 | 14415 | 2340 | 49.09 | 7561 | 0.19
2025/05/10 03:00:00 | 6.5 | 6152 | 0.45 | 441.6 | 260.8 | 181.1 | 34.03 | 26996 | 5.71 | 1206 | 51 | 131.92 | 501.92 | 93 | 82.5 | 86.4 | 258.2 | 261.1 | 4.14 | 9.02 | 14416 | 2337 | 49.27 | 7597 | 0.19
2025/05/10 04:00:00 | 6.5 | 6153 | 0.45 | 437.4 | 261 | 176.7 | 34.9 | 26981 | 5.7 | 1215 | 52 | 134.66 | 504.66 | 91.7 | 80.6 | 84.4 | 258.3 | 264.8 | 4.02 | 8.77 | 14822 | 2345 | 49.23 | 7595 | 0.19
2025/05/10 05:00:00 | 6.5 | 6121 | 0.45 | 437.2 | 260.7 | 176.8 | 34.7 | 26959 | 5.73 | 1228 | 53.1 | 137.3 | 507.3 | 91.9 | 78.5 | 83.6 | 256.9 | 265.9 | 4.06 | 8.59 | 14869 | 2356 | 49.29 | 7552 | 0.19
2025/05/10 06:00:00 | 6.5 | 6120 | 0.45 | 441.3 | 260.5 | 181.1 | 33.87 | 26943 | 5.72 | 1224 | 54 | 139.86 | 509.86 | 88.4 | 78.6 | 82.2 | 256.9 | 263.1 | 4.18 | 8.6 | 14556 | 2352 | 49.32 | 7551 | 0.19
2025/05/10 07:00:00 | 6.5 | 6045 | 0.45 | 441.1 | 260.7 | 180.7 | 33.52 | 26231 | 5.64 | 1219 | 51.2 | 132.41 | 502.41 | 95.1 | 85.8 | 88.9 | 253.8 | 259.1 | 4.25 | 8.72 | 13940 | 2339 | 49.47 | 7461 | 0.19
2025/05/10 08:00:00 | 6.5 | 6054 | 0.45 | 438.4 | 260.9 | 177.8 | 34.12 | 25974 | 5.58 | 1214 | 50.1 | 129.56 | 499.56 | 91.2 | 81.7 | 85.4 | 254.1 | 260 | 4.17 | 8.55 | 14062 | 2334 | 49.4 | 7469 | 0.19
2025/05/10 09:00:00 | 6 | 6016 | 0.45 | 436.1 | 260.7 | 175.7 | 34.32 | 25968 | 5.61 | 1196 | 50 | 140.28 | 510.28 | 92.4 | 81.1 | 85.7 | 252.5 | 256.1 | 4.17 | 7.34 | 13560 | 2325 | 49.51 | 7403 | 0.18
2025/05/10 10:00:00 | 6.5 | 6060 | 0.45 | 438.8 | 260.7 | 178.4 | 34.04 | 25986 | 5.57 | 1195 | 50.1 | 129.56 | 499.56 | 91.4 | 83.9 | 86.9 | 254.4 | 256.6 | 4.21 | 6.34 | 13709 | 2332 | 49.22 | 7443 | 0.17
2025/05/10 11:00:00 | 6 | 6054 | 0.45 | 432.8 | 260.7 | 172.3 | 35.21 | 26010 | 5.59 | 1187 | 49.1 | 137.56 | 507.56 | 88.4 | 81.2 | 84.5 | 254.1 | 257.9 | 4.05 | 6.08 | 13836 | 2327 | 49.16 | 7431 | 0.16
2025/05/10 12:00:00 | 6.5 | 6078 | 0.45 | 434.8 | 260.6 | 174.5 | 34.89 | 26012 | 5.56 | 1193 | 49 | 126.85 | 496.85 | 94.6 | 85.4 | 89.1 | 255.1 | 258.9 | 4.08 | 5.84 | 14003 | 2340 | 49.28 | 7457 | 0.15
2025/05/10 13:00:00 | 6.5 | 6063 | 0.44 | 432.2 | 260.6 | 172 | 35.33 | 25956 | 5.56 | 1199 | 49.2 | 127.44 | 497.44 | 88.9 | 78.9 | 83.1 | 254.5 | 260.5 | 4.03 | 5.55 | 14140 | 2369 | 49.2 | 7434 | 0.15
2025/05/10 14:00:00 | 6.5 | 6040 | 0.45 | 437.6 | 260.6 | 177.4 | 34.14 | 25921 | 5.58 | 1209 | 50.3 | 130.13 | 500.13 | 92.3 | 84.8 | 87.5 | 253.5 | 258.8 | 4.22 | 5.06 | 13896 | 2379 | 49.5 | 7399 | 0.14
2025/05/10 15:00:00 | 6.5 | 6005 | 0.45 | 442.3 | 260.8 | 181.8 | 33.09 | 26003 | 5.63 | 1178 | 49.1 | 127 | 497 | 91.7 | 85.1 | 87.6 | 252.1 | 249.8 | 4.4 | 4.81 | 12873 | 2356 | 49.61 | 7353 | 0.14
2025/05/10 16:00:00 | 6 | 5977 | 0.45 | 440.8 | 260.5 | 180.7 | 33.15 | 25976 | 5.65 | 1179 | 49.2 | 138.03 | 508.03 | 95.2 | 85.8 | 89.7 | 250.9 | 249.4 | 4.39 | 4.8 | 12772 | 2356 | 49.43 | 7318 | 0.13
2025/05/10 17:00:00 | 6 | 5991 | 0.45 | 432.7 | 260.9 | 172.1 | 34.91 | 26030 | 5.65 | 1186 | 48.9 | 137.11 | 507.11 | 97.1 | 86.6 | 91 | 251.5 | 255 | 4.14 | 4.63 | 13382 | 2363 | 49.29 | 7332 | 0.13
2025/05/10 18:00:00 | 7 | 6000 | 0.45 | 436.8 | 260.6 | 176.6 | 34.05 | 25970 | 5.63 | 1209 | 50 | 120.17 | 490.17 | 90.7 | 84.4 | 86.9 | 251.9 | 257.4 | 4.24 | 5.11 | 13664 | 2379 | 49.46 | 7351 | 0.13
2025/05/10 19:00:00 | 6 | 6020 | 0.45 | 438.1 | 260.8 | 177.6 | 33.97 | 25988 | 5.61 | 1212 | 52 | 145.88 | 515.88 | 94.7 | 86 | 89.9 | 252.7 | 258.2 | 4.22 | 6.89 | 13792 | 2371 | 49.12 | 7402 | 0.13
2025/05/10 20:00:00 | 6.5 | 6045 | 0.45 | 434.8 | 260.7 | 174.4 | 34.73 | 25995 | 5.59 | 1209 | 52.2 | 135.15 | 505.15 | 90.6 | 82.8 | 85.9 | 253.8 | 260.4 | 4.1 | 6.99 | 14088 | 2369 | 49.21 | 7435 | 0.13
2025/05/10 21:00:00 | 7 | 6098 | 0.45 | 433.7 | 260.6 | 173.3 | 35.26 | 25980 | 5.54 | 1231 | 53 | 127.35 | 497.35 | 91.9 | 83.6 | 87.1 | 256 | 267.1 | 4.01 | 7.13 | 14944 | 2387 | 48.84 | 7501 | 0.13
2025/05/10 22:00:00 | 6 | 6136 | 0.45 | 442.3 | 260.4 | 182.2 | 33.75 | 26003 | 5.51 | 1211 | 52 | 145.77 | 515.77 | 93.2 | 84.3 | 88.4 | 257.6 | 261 | 4.22 | 6.8 | 14365 | 2374 | 48.82 | 7543 | 0.14
2025/05/10 23:00:00 | 6.5 | 6081 | 0.45 | 439.7 | 260.6 | 179.4 | 33.98 | 25987 | 5.56 | 1215 | 53.2 | 137.69 | 507.69 | 93.5 | 82.4 | 87 | 255.2 | 260.6 | 4.2 | 7.19 | 14191 | 2373 | 48.95 | 7481 | 0.14
2025/05/11 00:00:00 | 6.5 | 6054 | 0.45 | 441.3 | 260.7 | 180.9 | 33.52 | 26009 | 5.58 | 1219 | 52.8 | 136.73 | 506.73 | 94 | 83.6 | 88.1 | 254.1 | 259.4 | 4.28 | 6.84 | 13992 | 2378 | 49.32 | 7443 | 0.14
2025/05/11 01:00:00 | 6.5 | 6062 | 0.45 | 441.1 | 260.7 | 180.7 | 33.63 | 26009 | 5.58 | 1219 | 51.1 | 132.13 | 502.13 | 89.9 | 82.1 | 85.1 | 254.4 | 259.8 | 4.26 | 6.79 | 14061 | 2373 | 49.33 | 7452 | 0.14
2025/05/11 02:00:00 | 6 | 6084 | 0.45 | 440.1 | 260.6 | 179.8 | 33.91 | 26012 | 5.56 | 1212 | 50.1 | 140.39 | 510.39 | 96 | 87.4 | 90.3 | 255.4 | 259.9 | 4.2 | 7.36 | 14122 | 2355 | 49.06 | 7487 | 0.14
2025/05/11 03:00:00 | 7 | 6134 | 0.45 | 440.5 | 260.8 | 180 | 34.14 | 25996 | 5.51 | 1221 | 51.1 | 122.88 | 492.88 | 90.8 | 80.9 | 84.6 | 257.5 | 263.4 | 4.15 | 7.71 | 14627 | 2361 | 48.94 | 7554 | 0.14
2025/05/11 04:00:00 | 6.5 | 6143 | 0.45 | 436.5 | 260.3 | 176.5 | 34.89 | 25975 | 5.5 | 1227 | 53.1 | 137.33 | 507.33 | 90.1 | 80.6 | 84 | 257.9 | 267 | 4.04 | 7.07 | 15043 | 2370 | 49.11 | 7556 | 0.15
2025/05/11 05:00:00 | 6.5 | 6142 | 0.45 | 439.5 | 260.9 | 178.9 | 34.41 | 25949 | 5.49 | 1229 | 54 | 138.07 | 503.07 | 89.6 | 82.8 | 85.7 | 257.8 | 265.8 | 4.12 | 6.66 | 14908 | 2374 | 49.23 | 7548 | 0.15
2025/05/11 06:00:00 | 6 | 6109 | 0.45 | 443.2 | 260.9 | 182.7 | 33.52 | 25962 | 5.53 | 1208 | 51 | 141.24 | 506.24 | 89.5 | 81.5 | 84.5 | 256.4 | 259 | 4.26 | 7.42 | 14078 | 2352 | 49.3 | 7519 | 0.15
2025/05/11 07:00:00 | 6.5 | 5997 | 0.45 | 438.5 | 260.8 | 178 | 33.78 | 25979 | 5.63 | 1203 | 51 | 130.27 | 495.27 | 92.3 | 83.9 | 87.5 | 251.7 | 255.4 | 4.26 | 7.17 | 13444 | 2346 | 49.32 | 7378 | 0.15
2025/05/11 08:00:00 | 6.5 | 6058 | 0.45 | 440.2 | 260.5 | 179.9 | 33.74 | 25930 | 5.56 | 1217 | 52.9 | 135.23 | 500.23 | 94.3 | 85.5 | 89.3 | 254.3 | 259.8 | 4.24 | 6.87 | 14045 | 2360 | 49.31 | 7448 | 0.15
2025/05/11 09:00:00 | 6 | 6085 | 0.45 | 440.7 | 260.9 | 180.1 | 33.86 | 26005 | 5.56 | 1220 | 53 | 146.72 | 511.72 | 97.4 | 91 | 93.6 | 255.4 | 261.2 | 4.22 | 6.66 | 14267 | 2351 | 49.16 | 7478 | 0.14
2025/05/11 10:00:00 | 6.5 | 6044 | 0.45 | 440.4 | 260.9 | 179.8 | 33.7 | 26056 | 5.61 | 1214 | 52.1 | 133.24 | 498.24 | 95.4 | 87.9 | 91.2 | 253.7 | 258.6 | 4.26 | 6.84 | 13891 | 2345 | 49.39 | 7431 | 0.14
2025/05/11 11:00:00 | 6 | 6009 | 0.45 | 441.4 | 260.6 | 181.1 | 33.25 | 25970 | 5.62 | 1203 | 51.1 | 141.7 | 506.7 | 100.8 | 88.9 | 94 | 252.2 | 254.7 | 4.33 | 7.47 | 13388 | 2338 | 49.47 | 7397 | 0.13
2025/05/11 12:00:00 | 6.5 | 6058 | 0.45 | 436.5 | 260.8 | 176 | 34.49 | 25954 | 5.57 | 1218 | 52 | 133.23 | 498.23 | 99.9 | 91.6 | 95.2 | 254.3 | 261.7 | 4.12 | 7.81 | 14257 | 2349 | 48.95 | 7463 | 0.13
2025/05/11 13:00:00 | 6 | 6064 | 0.45 | 438.5 | 260.7 | 178.1 | 34.16 | 25932 | 5.56 | 1226 | 52.1 | 144.44 | 509.44 | 94.4 | 86.6 | 89.9 | 254.5 | 262.4 | 4.17 | 8.28 | 14347 | 2352 | 48.92 | 7477 | 0.12
2025/05/11 14:00:00 | 6 | 6025 | 0.45 | 439.6 | 260.8 | 179.2 | 33.71 | 26003 | 5.61 | 1214 | 52 | 144.19 | 509.19 | 103 | 91.2 | 96.6 | 252.9 | 258 | 4.23 | 8.99 | 13781 | 2338 | 49.06 | 7440 | 0.13
2025/05/11 15:00:00 | 6.5 | 6026 | 0.45 | 437.1 | 260.5 | 176.9 | 34.15 | 25973 | 5.6 | 1212 | 52 | 133.26 | 498.26 | 112.8 | 99.2 | 104.6 | 252.9 | 258.9 | 4.17 | 8.8 | 13874 | 2337 | 48.92 | 7438 | 0.12
2025/05/11 16:00:00 | 6 | 6025 | 0.45 | 443.7 | 260.8 | 183.2 | 32.95 | 25981 | 5.61 | 1210 | 50.9 | 141.12 | 506.12 | 107.8 | 96.8 | 101.2 | 252.9 | 255.5 | 4.35 | 8.61 | 13512 | 2335 | 49 | 7434 | 0.12
2025/05/11 17:00:00 | 6.5 | 6071 | 0.45 | 437.7 | 260.8 | 177.2 | 34.34 | 25989 | 5.57 | 1210 | 52.1 | 133.31 | 498.31 | 113.4 | 101.2 | 106.3 | 254.8 | 260.2 | 4.13 | 8.73 | 14122 | 2342 | 48.68 | 7492 | 0.12
2025/05/11 18:00:00 | 6.5 | 6126 | 0.45 | 442.3 | 260.5 | 182 | 33.74 | 25954 | 5.51 | 1220 | 53 | 135.74 | 500.74 | 117.6 | 102.7 | 109.8 | 257.1 | 262.1 | 4.21 | 8.19 | 14455 | 2349 | 48.47 | 7551 | 0.12
2025/05/11 19:00:00 | 6.5 | 6084 | 0.45 | 440.4 | 260.6 | 180.1 | 33.84 | 26048 | 5.57 | 1225 | 55 | 140.83 | 505.83 | 111.6 | 96 | 102.8 | 255.4 | 262.1 | 4.2 | 8.29 | 14356 | 2339 | 48.55 | 7501 | 0.12
2025/05/11 20:00:00 | 6 | 6135 | 0.45 | 436.9 | 260.6 | 176.6 | 34.81 | 26030 | 5.51 | 1233 | 55.2 | 153.04 | 518.04 | 103.6 | 91.5 | 96.6 | 257.5 | 267.4 | 4.03 | 9.16 | 15073 | 2333 | 48.21 | 7578 | 0.12
2025/05/11 21:00:00 | 7 | 6164 | 0.45 | 437.6 | 260.6 | 177.3 | 34.85 | 25987 | 5.48 | 1230 | 53 | 125.92 | 490.92 | 104.7 | 93 | 97.7 | 258.7 | 267.8 | 4.01 | 9.88 | 15186 | 2331 | 49.19 | 7624 | 0.13
2025/05/11 22:00:00 | 6.5 | 6087 | 0.45 | 436.4 | 260.5 | 176.2 | 34.64 | 25951 | 5.54 | 1235 | 57.1 | 146.11 | 511.11 | 98.8 | 84.7 | 90.9 | 255.5 | 266 | 4.07 | 9.55 | 14798 | 2345 | 49.24 | 7525 | 0.14
2025/05/11 23:00:00 | 6 | 6032 | 0.45 | 443.8 | 260.8 | 183.3 | 32.98 | 25988 | 5.6 | 1212 | 53 | 146.97 | 511.97 | 100.7 | 85.5 | 91.8 | 253.2 | 256 | 4.34 | 9.32 | 13582 | 2327 | 49.18 | 7453 | 0.14
2025/05/12 00:00:00 | 6 | 6049 | 0.45 | 438.9 | 260.7 | 178.5 | 33.98 | 25980 | 5.58 | 1205 | 51.1 | 141.73 | 506.73 | 107.5 | 93.6 | 99.5 | 253.9 | 257.9 | 4.18 | 9.41 | 13826 | 2322 | 49.12 | 7476 | 0.14